## IDS-VDS Characteristic (mA-mm)
VGS (V) | VDS = 0.100 V | VDS = 0.500 V | VDS = 0.900 V
-0.75 | 0.00036228 | 0.0015114 | 0.005006
-0.74 | 0.00034477 | 0.001454 | 0.0048908
-0.73 | 0.00032982 | 0.0014029 | 0.004732
-0.72 | 0.00031531 | 0.0013544 | 0.0046012
-0.71 | 0.00030127 | 0.0013026 | 0.0044465
-0.7 | 0.00028588 | 0.0012567 | 0.0043076
-0.69 | 0.00027592 | 0.0012034 | 0.0041657
-0.68 | 0.00026229 | 0.0011645 | 0.0040159
-0.67 | 0.00025167 | 0.0011208 | 0.0038949
-0.66 | 0.0002396 | 0.0010796 | 0.0037863
-0.65 | 0.00023009 | 0.0010384 | 0.0036721
-0.64 | 0.00021783 | 0.0009991 | 0.0035414
-0.63 | 0.00020882 | 0.0009616 | 0.0034346
-0.62 | 0.0002004 | 0.0009278 | 0.0033185
-0.61 | 0.00019153 | 0.0008955 | 0.0032224
-0.6 | 0.00018268 | 0.0008571 | 0.0031192
-0.59 | 0.00017344 | 0.0008237 | 0.0030177
-0.58 | 0.00016607 | 0.0007924 | 0.0029359
-0.57 | 0.00015767 | 0.0007622 | 0.0028311
-0.56 | 0.0001519 | 0.0007388 | 0.0027263
-0.55 | 0.00014327 | 0.0007144 | 0.0026453
-0.54 | 0.00013776 | 0.0006854 | 0.0025773
-0.53 | 0.00013082 | 0.0006606 | 0.0024958
-0.52 | 0.00012556 | 0.0006386 | 0.0024019
-0.51 | 0.00012038 | 0.0006203 | 0.0023299
-0.5 | 0.00011608 | 0.0006042 | 0.0022746
-0.49 | 0.00011187 | 0.0005824 | 0.002208
-0.48 | 0.00010856 | 0.0005707 | 0.0021516
-0.47 | 0.00010734 | 0.0005555 | 0.0021167
-0.46 | 0.00010613 | 0.0005533 | 0.0020941
-0.45 | 0.00010847 | 0.0005498 | 0.0020738
-0.44 | 0.00011177 | 0.0005565 | 0.0020967
-0.43 | 0.00012015 | 0.0005728 | 0.0021346
-0.42 | 0.0001305 | 0.0006032 | 0.0022335
-0.41 | 0.0001508 | 0.0006511 | 0.0023883
-0.4 | 0.00017695 | 0.0007298 | 0.0026311
-0.39 | 0.00021732 | 0.0008443 | 0.0029824
-0.38 | 0.00027257 | 0.0010006 | 0.0034888
-0.37 | 0.00035156 | 0.0012381 | 0.0042594
-0.36 | 0.00046329 | 0.0015489 | 0.00531
-0.35 | 0.0006306 | 0.0020157 | 0.006922
-0.34 | 0.0008503 | 0.0026306 | 0.009032
-0.33 | 0.0011466 | 0.0035465 | 0.01204
-0.32 | 0.0015658 | 0.0047157 | 0.016252
-0.31 | 0.002121 | 0.006511 | 0.022128
-0.3 | 0.0029398 | 0.008795 | 0.030316
-0.29 | 0.0039799 | 0.012104 | 0.041748
-0.28 | 0.0055282 | 0.016309 | 0.0577
-0.27 | 0.007629 | 0.022509 | 0.07984
-0.26 | 0.010507 | 0.030549 | 0.10855
-0.25 | 0.014219 | 0.041894 | 0.14905
-0.24 | 0.019544 | 0.056945 | 0.20426
-0.23 | 0.026594 | 0.07852 | 0.27928
-0.22 | 0.036354 | 0.10578 | 0.38098
-0.21 | 0.04938 | 0.1435 | 0.51521
-0.2 | 0.06707 | 0.1948 | 0.6993
-0.19 | 0.09147 | 0.26098 | 0.9441
-0.18 | 0.12374 | 0.35486 | 1.2702
-0.17 | 0.16629 | 0.47356 | 1.6976
-0.16 | 0.22496 | 0.6379 | 2.2564
-0.15 | 0.3001 | 0.8402 | 2.9733
-0.14 | 0.40593 | 1.1312 | 3.8987
-0.13 | 0.53756 | 1.4945 | 5.0524
-0.12 | 0.7171 | 1.9659 | 6.563
-0.11 | 0.9457 | 2.578 | 8.34
-0.1 | 1.2538 | 3.3502 | 10.49
-0.09 | 1.6501 | 4.3581 | 13.138
-0.08 | 2.1522 | 5.5821 | 16.192
-0.07 | 2.8135 | 7.119 | 19.684
-0.06 | 3.595 | 8.951 | 23.705
-0.05 | 4.6471 | 11.226 | 28.345
-0.04 | 5.792 | 13.927 | 33.391
-0.03 | 7.331 | 17.042 | 39.054
-0.02 | 9.089 | 20.754 | 45.105
-0.01 | 11.194 | 24.835 | 51.733
0 | 13.656 | 29.601 | 59.04
0.01 | 16.445 | 34.846 | 66.74
0.02 | 19.622 | 40.582 | 74.75
0.03 | 23.032 | 46.889 | 83.38
0.04 | 27.006 | 53.656 | 92.2
0.05 | 31.01 | 60.73 | 101.58
0.06 | 35.502 | 68.52 | 111.17
0.07 | 40.117 | 76.7 | 121.3
0.08 | 44.911 | 85.23 | 131.61
0.09 | 49.978 | 94.05 | 142.1
0.1 | 54.914 | 103.02 | 152.98
0.11 | 60.15 | 112.6 | 164.05
0.12 | 65.22 | 122.43 | 175.43
0.13 | 70.51 | 132.48 | 186.67
0.14 | 75.52 | 142.78 | 198.35
0.15 | 80.43 | 153.02 | 210.09
0.16 | 85.36 | 163.93 | 222.04
0.17 | 89.91 | 174.69 | 234.02
0.18 | 94.57 | 185.58 | 245.94
0.19 | 98.72 | 196.56 | 258.06
0.2 | 102.99 | 207.85 | 270.19
0.21 | 106.99 | 219.2 | 282.47
0.22 | 110.64 | 230.49 | 294.76
0.23 | 114.21 | 241.93 | 306.81
0.24 | 117.43 | 253.16 | 319.05
0.25 | 120.74 | 264.81 | 331.42
0.26 | 123.68 | 276.23 | 343.53
0.27 | 126.57 | 287.68 | 355.6
0.28 | 129.09 | 299.1 | 367.74
0.29 | 131.54 | 310.35 | 379.64
0.3 | 134.01 | 321.84 | 391.67
0.31 | 136.03 | 333.02 | 403.61
0.32 | 138.17 | 344.14 | 415.16
0.33 | 140 | 355.27 | 426.93
0.34 | 141.82 | 366.12 | 438.44
0.35 | 143.56 | 377 | 449.82
0.36 | 145.03 | 387.62 | 461.12
0.37 | 146.57 | 398.26 | 472.14
0.38 | 147.9 | 408.46 | 483.14
0.39 | 149.14 | 418.64 | 493.91
0.4 | 150.4 | 428.64 | 504.44
0.41 | 151.54 | 438.38 | 514.82
0.42 | 152.59 | 448.04 | 525.09
0.43 | 153.53 | 457.25 | 535.09
0.44 | 154.6 | 466.34 | 544.9
0.45 | 155.44 | 475.11 | 554.49
0.46 | 156.39 | 483.75 | 563.83
0.47 | 157.07 | 491.95 | 572.7
0.48 | 157.86 | 499.92 | 581.8
0.49 | 158.72 | 507.63 | 590.6
0.5 | 159.33 | 515.05 | 599

## Tranconductance (mS-mm)
VGS (V) | VDS = 0.100 V | VDS = 0.500 V | VDS = 0.900 V
-0.75 | -0.001751 | -0.00574 | -0.01152
-0.74 | -0.001623 | -0.005425 | -0.0137
-0.73 | -0.001473 | -0.00498 | -0.01448
-0.72 | -0.0014275 | -0.005015 | -0.014275
-0.71 | -0.0014715 | -0.004885 | -0.01468
-0.7 | -0.0012675 | -0.00496 | -0.01404
-0.69 | -0.0011795 | -0.00461 | -0.014585
-0.68 | -0.0012125 | -0.00413 | -0.01354
-0.67 | -0.0011345 | -0.004245 | -0.01148
-0.66 | -0.001079 | -0.00412 | -0.01114
-0.65 | -0.0010885 | -0.004025 | -0.012245
-0.64 | -0.0010635 | -0.00384 | -0.011875
-0.63 | -0.0008715 | -0.003565 | -0.011145
-0.62 | -0.0008645 | -0.003305 | -0.01061
-0.61 | -0.000886 | -0.003535 | -0.009965
-0.6 | -0.0009045 | -0.00359 | -0.010235
-0.59 | -0.0008305 | -0.003235 | -0.009165
-0.58 | -0.0007885 | -0.003075 | -0.00933
-0.57 | -0.0007085 | -0.00268 | -0.01048
-0.56 | -0.00072 | -0.00239 | -0.00929
-0.55 | -0.000707 | -0.00267 | -0.00745
-0.54 | -0.0006225 | -0.00269 | -0.007475
-0.53 | -0.00061 | -0.00234 | -0.00877
-0.52 | -0.000522 | -0.002015 | -0.008295
-0.51 | -0.000474 | -0.00172 | -0.006365
-0.5 | -0.0004255 | -0.001895 | -0.006095
-0.49 | -0.000376 | -0.001675 | -0.00615
-0.48 | -0.0002265 | -0.001345 | -0.004565
-0.47 | -0.0001215 | -0.00087 | -0.002875
-0.46 | 5.65e-05 | -0.000285 | -0.002145
-0.45 | 0.000282 | 0.00016 | 0.00013
-0.44 | 0.000584 | 0.00115 | 0.00304
-0.43 | 0.0009365 | 0.002335 | 0.00684
-0.42 | 0.0015325 | 0.003915 | 0.012685
-0.41 | 0.0023225 | 0.00633 | 0.01988
-0.4 | 0.003326 | 0.00966 | 0.029705
-0.39 | 0.004781 | 0.01354 | 0.042885
-0.38 | 0.006712 | 0.01969 | 0.06385
-0.37 | 0.009536 | 0.027415 | 0.09106
-0.36 | 0.013952 | 0.03888 | 0.13313
-0.35 | 0.0193505 | 0.054085 | 0.1861
-0.34 | 0.0258 | 0.07654 | 0.2559
-0.33 | 0.035775 | 0.104255 | 0.361
-0.32 | 0.04872 | 0.148225 | 0.5044
-0.31 | 0.0687 | 0.203965 | 0.7032
-0.3 | 0.092945 | 0.27965 | 0.981
-0.29 | 0.12942 | 0.3757 | 1.3692
-0.28 | 0.182455 | 0.52025 | 1.9046
-0.27 | 0.24894 | 0.712 | 2.5425
-0.26 | 0.3295 | 0.96925 | 3.4605
-0.25 | 0.45185 | 1.3198 | 4.7855
-0.24 | 0.61875 | 1.8313 | 6.5115
-0.23 | 0.8405 | 2.44175 | 8.836
-0.22 | 1.1393 | 3.249 | 11.7965
-0.21 | 1.5358 | 4.451 | 15.916
-0.2 | 2.1045 | 5.874 | 21.4445
-0.19 | 2.8335 | 8.003 | 28.545
-0.18 | 3.741 | 10.629 | 37.675
-0.17 | 5.061 | 14.152 | 49.31
-0.16 | 6.6905 | 18.332 | 63.785
-0.15 | 9.0485 | 24.665 | 82.115
-0.14 | 11.873 | 32.715 | 103.955
-0.13 | 15.5585 | 41.735 | 133.215
-0.12 | 20.407 | 54.175 | 164.38
-0.11 | 26.835 | 69.215 | 196.35
-0.1 | 35.22 | 89.005 | 239.9
-0.09 | 44.92 | 111.595 | 285.1
-0.08 | 58.17 | 138.045 | 327.3
-0.07 | 72.14 | 168.445 | 375.65
-0.06 | 91.68 | 205.35 | 433.05
-0.05 | 109.85 | 248.8 | 484.3
-0.04 | 134.195 | 290.8 | 535.45
-0.03 | 164.85 | 341.35 | 585.7
-0.02 | 193.15 | 389.65 | 633.95
-0.01 | 228.35 | 442.35 | 696.75
0 | 262.55 | 500.55 | 750.35
0.01 | 298.3 | 549.05 | 785.5
0.02 | 329.35 | 602.15 | 832
0.03 | 369.2 | 653.7 | 872.5
0.04 | 398.9 | 692.05 | 910
0.05 | 424.8 | 743.2 | 948.5
0.06 | 455.35 | 798.5 | 986
0.07 | 470.45 | 835.5 | 1022
0.08 | 493.05 | 867.5 | 1040
0.09 | 500.15 | 889.5 | 1068.5
0.1 | 508.6 | 927.5 | 1097.5
0.11 | 515.3 | 970.5 | 1122.5
0.12 | 518 | 994 | 1131
0.13 | 515 | 1017.5 | 1146
0.14 | 496 | 1027 | 1171
0.15 | 492 | 1057.5 | 1184.5
0.16 | 474 | 1083.5 | 1196.5
0.17 | 460.5 | 1082.5 | 1195
0.18 | 440.5 | 1093.5 | 1202
0.19 | 421 | 1113.5 | 1212.5
0.2 | 413.5 | 1132 | 1220.5
0.21 | 382.5 | 1132 | 1228.5
0.22 | 361 | 1136.5 | 1217
0.23 | 339.5 | 1133.5 | 1214.5
0.24 | 326.5 | 1144 | 1230.5
0.25 | 312.5 | 1153.5 | 1224
0.26 | 291.5 | 1143.5 | 1209
0.27 | 270.5 | 1143.5 | 1210.5
0.28 | 248.5 | 1133.5 | 1202
0.29 | 246 | 1137 | 1196.5
0.3 | 224.5 | 1133.5 | 1198.5
0.31 | 208 | 1115 | 1174.5
0.32 | 198.5 | 1112.5 | 1166
0.33 | 182.5 | 1099 | 1164
0.34 | 178 | 1086.5 | 1144.5
0.35 | 160.5 | 1075 | 1134
0.36 | 150.5 | 1063 | 1116
0.37 | 143.5 | 1042 | 1101
0.38 | 128.5 | 1019 | 1088.5
0.39 | 125 | 1009 | 1065
0.4 | 120 | 987 | 1045.5
0.41 | 109.5 | 970 | 1032.5
0.42 | 99.5 | 943.5 | 1013.5
0.43 | 100.5 | 915 | 990.5
0.44 | 95.5 | 893 | 970
0.45 | 89.5 | 870.5 | 946.5
0.46 | 81.5 | 842 | 910.5
0.47 | 73.5 | 808.5 | 898.5
0.48 | 82.5 | 784 | 895
0.49 | 73.5 | 756.5 | 860
0.5 | 61 | 742 | 840