## IDS-VDS Characteristic (mA-mm)
VGS (V) | VDS = 0.100 V | VDS = 0.500 V | VDS = 0.900 V
-0.75 | 0.00038427 | 0.0016848 | 0.005841
-0.74 | 0.00036806 | 0.0016258 | 0.005714
-0.73 | 0.00035235 | 0.0015678 | 0.005486
-0.72 | 0.00033412 | 0.001498 | 0.005302
-0.71 | 0.00032139 | 0.0014501 | 0.005146
-0.7 | 0.00030307 | 0.0013947 | 0.005002
-0.69 | 0.00029102 | 0.0013401 | 0.0048236
-0.68 | 0.00027684 | 0.0012934 | 0.0047046
-0.67 | 0.00026397 | 0.0012353 | 0.0045464
-0.66 | 0.00025306 | 0.0011913 | 0.0043585
-0.65 | 0.00024085 | 0.0011511 | 0.0042338
-0.64 | 0.00023036 | 0.0011139 | 0.0040815
-0.63 | 0.00021887 | 0.0010624 | 0.0039449
-0.62 | 0.00020864 | 0.0010254 | 0.0038273
-0.61 | 0.00020033 | 0.0009909 | 0.0036919
-0.6 | 0.00019122 | 0.0009497 | 0.0035796
-0.59 | 0.00018384 | 0.0009173 | 0.0034498
-0.58 | 0.0001743 | 0.0008765 | 0.0033294
-0.57 | 0.00016595 | 0.0008458 | 0.0032193
-0.56 | 0.00015756 | 0.000811 | 0.0031206
-0.55 | 0.00015033 | 0.0007862 | 0.0030245
-0.54 | 0.0001432 | 0.0007532 | 0.0029184
-0.53 | 0.00013747 | 0.0007285 | 0.0028196
-0.52 | 0.00013019 | 0.0006963 | 0.0027422
-0.51 | 0.0001244 | 0.0006699 | 0.0026612
-0.5 | 0.00012047 | 0.000646 | 0.0025853
-0.49 | 0.0001168 | 0.0006205 | 0.0025047
-0.48 | 0.00011258 | 0.0006035 | 0.0024383
-0.47 | 0.00011056 | 0.0005915 | 0.0024048
-0.46 | 0.00010835 | 0.0005838 | 0.0023365
-0.45 | 0.00010942 | 0.0005736 | 0.0022998
-0.44 | 0.00011206 | 0.0005791 | 0.0022881
-0.43 | 0.00011719 | 0.0005859 | 0.0023171
-0.42 | 0.00012882 | 0.000613 | 0.0023804
-0.41 | 0.00014418 | 0.0006511 | 0.0024802
-0.4 | 0.00017028 | 0.0007192 | 0.0026721
-0.39 | 0.00020358 | 0.0008171 | 0.0029783
-0.38 | 0.00025747 | 0.0009531 | 0.0034119
-0.37 | 0.00032577 | 0.0011564 | 0.0040493
-0.36 | 0.00042907 | 0.0014353 | 0.0049554
-0.35 | 0.00056571 | 0.0018449 | 0.006369
-0.34 | 0.0007859 | 0.0023871 | 0.008198
-0.33 | 0.0010654 | 0.0031921 | 0.010799
-0.32 | 0.0014522 | 0.0042355 | 0.014501
-0.31 | 0.0019711 | 0.005826 | 0.019678
-0.3 | 0.0027228 | 0.00793 | 0.027093
-0.29 | 0.0037076 | 0.010807 | 0.037072
-0.28 | 0.0051436 | 0.014707 | 0.051101
-0.27 | 0.007114 | 0.020311 | 0.07083
-0.26 | 0.009821 | 0.027682 | 0.09678
-0.25 | 0.013266 | 0.038049 | 0.13342
-0.24 | 0.018277 | 0.051495 | 0.1836
-0.23 | 0.024926 | 0.0715 | 0.25147
-0.22 | 0.034121 | 0.09643 | 0.34495
-0.21 | 0.046614 | 0.13238 | 0.46793
-0.2 | 0.06329 | 0.17789 | 0.6359
-0.19 | 0.08675 | 0.24226 | 0.8641
-0.18 | 0.11661 | 0.32663 | 1.1699
-0.17 | 0.15939 | 0.4395 | 1.5653
-0.16 | 0.21337 | 0.5917 | 2.089
-0.15 | 0.28787 | 0.7872 | 2.7628
-0.14 | 0.38847 | 1.0619 | 3.6332
-0.13 | 0.5149 | 1.3933 | 4.7546
-0.12 | 0.6894 | 1.8555 | 6.153
-0.11 | 0.9083 | 2.4247 | 7.84
-0.1 | 1.2184 | 3.1703 | 9.953
-0.09 | 1.596 | 4.1285 | 12.505
-0.08 | 2.093 | 5.3025 | 15.442
-0.07 | 2.7291 | 6.792 | 18.859
-0.06 | 3.501 | 8.57 | 22.798
-0.05 | 4.5311 | 10.805 | 27.265
-0.04 | 5.719 | 13.344 | 32.283
-0.03 | 7.175 | 16.462 | 37.764
-0.02 | 8.985 | 20.031 | 43.679
-0.01 | 11.017 | 24.141 | 50.282
0 | 13.544 | 28.855 | 57.52
0.01 | 16.232 | 33.977 | 64.98
0.02 | 19.444 | 39.646 | 72.99
0.03 | 22.87 | 45.877 | 81.51
0.04 | 26.753 | 52.659 | 90.36
0.05 | 30.861 | 59.81 | 99.59
0.06 | 35.195 | 67.48 | 109.19
0.07 | 39.982 | 75.6 | 119.22
0.08 | 44.675 | 84.02 | 129.46
0.09 | 49.792 | 92.84 | 139.99
0.1 | 54.753 | 102.04 | 150.66
0.11 | 59.87 | 111.5 | 161.78
0.12 | 65.03 | 121.24 | 173.12
0.13 | 70.19 | 131.34 | 184.57
0.14 | 75.42 | 141.58 | 196.16
0.15 | 80.15 | 151.96 | 207.77
0.16 | 85.2 | 162.73 | 219.81
0.17 | 89.71 | 173.47 | 231.73
0.18 | 94.39 | 184.45 | 243.74
0.19 | 98.75 | 195.5 | 255.88
0.2 | 102.86 | 206.69 | 268.04
0.21 | 106.85 | 218.13 | 280.4
0.22 | 110.44 | 229.38 | 292.6
0.23 | 114.14 | 240.91 | 304.89
0.24 | 117.49 | 252.24 | 316.96
0.25 | 120.74 | 263.85 | 329.38
0.26 | 123.73 | 275.23 | 341.62
0.27 | 126.45 | 286.81 | 353.82
0.28 | 129.15 | 298.18 | 365.89
0.29 | 131.56 | 309.53 | 377.85
0.3 | 134.05 | 321.12 | 390.01
0.31 | 136.15 | 332.18 | 401.95
0.32 | 138.28 | 343.47 | 413.62
0.33 | 140.23 | 354.65 | 425.41
0.34 | 141.94 | 365.57 | 436.89
0.35 | 143.71 | 376.44 | 448.38
0.36 | 145.23 | 387.01 | 459.69
0.37 | 146.65 | 397.77 | 470.88
0.38 | 148.13 | 408.16 | 481.72
0.39 | 149.39 | 418.28 | 492.57
0.4 | 150.65 | 428.27 | 503.23
0.41 | 151.84 | 438.08 | 513.73
0.42 | 152.82 | 447.78 | 524.19
0.43 | 153.82 | 457.17 | 534.09
0.44 | 154.96 | 466.31 | 544.03
0.45 | 155.76 | 475.05 | 553.69
0.46 | 156.59 | 483.78 | 563.17
0.47 | 157.51 | 492.09 | 572.3
0.48 | 158.19 | 500.13 | 581.4
0.49 | 158.96 | 507.91 | 589.8
0.5 | 159.64 | 515.29 | 598.4

## Tranconductance (mS-mm)
VGS (V) | VDS = 0.100 V | VDS = 0.500 V | VDS = 0.900 V
-0.75 | -0.001621 | -0.0059 | -0.0127
-0.74 | -0.001596 | -0.00585 | -0.01775
-0.73 | -0.001697 | -0.00639 | -0.0206
-0.72 | -0.001548 | -0.005885 | -0.017
-0.71 | -0.0015525 | -0.005165 | -0.015
-0.7 | -0.0015185 | -0.0055 | -0.01612
-0.69 | -0.0013115 | -0.005065 | -0.01487
-0.68 | -0.0013525 | -0.00524 | -0.01386
-0.67 | -0.001189 | -0.005105 | -0.017305
-0.66 | -0.001156 | -0.00421 | -0.01563
-0.65 | -0.001135 | -0.00387 | -0.01385
-0.64 | -0.001099 | -0.004435 | -0.014445
-0.63 | -0.001086 | -0.004425 | -0.01271
-0.62 | -0.000927 | -0.003575 | -0.01265
-0.61 | -0.000871 | -0.003785 | -0.012385
-0.6 | -0.0008245 | -0.00368 | -0.012105
-0.59 | -0.000846 | -0.00366 | -0.01251
-0.58 | -0.0008945 | -0.003575 | -0.011525
-0.57 | -0.000837 | -0.003275 | -0.01044
-0.56 | -0.000781 | -0.00298 | -0.00974
-0.55 | -0.000718 | -0.00289 | -0.01011
-0.54 | -0.000643 | -0.002885 | -0.010245
-0.53 | -0.0006505 | -0.002845 | -0.00881
-0.52 | -0.0006535 | -0.00293 | -0.00792
-0.51 | -0.000486 | -0.002515 | -0.007845
-0.5 | -0.00038 | -0.00247 | -0.007825
-0.49 | -0.0003945 | -0.002125 | -0.00735
-0.48 | -0.000312 | -0.00145 | -0.004995
-0.47 | -0.0002115 | -0.000985 | -0.00509
-0.46 | -5.7e-05 | -0.000895 | -0.00525
-0.45 | 0.0001855 | -0.000235 | -0.00242
-0.44 | 0.0003885 | 0.000615 | 0.000865
-0.43 | 0.000838 | 0.001695 | 0.004615
-0.42 | 0.0013495 | 0.00326 | 0.008155
-0.41 | 0.002073 | 0.00531 | 0.014585
-0.4 | 0.00297 | 0.0083 | 0.024905
-0.39 | 0.0043595 | 0.011695 | 0.03699
-0.38 | 0.0061095 | 0.016965 | 0.05355
-0.37 | 0.00858 | 0.02411 | 0.077175
-0.36 | 0.011997 | 0.034425 | 0.115985
-0.35 | 0.0178415 | 0.04759 | 0.16213
-0.34 | 0.0249845 | 0.06736 | 0.2215
-0.33 | 0.033315 | 0.09242 | 0.31515
-0.32 | 0.045285 | 0.131695 | 0.44395
-0.31 | 0.06353 | 0.184725 | 0.6296
-0.3 | 0.086825 | 0.24905 | 0.8697
-0.29 | 0.12104 | 0.33885 | 1.2004
-0.28 | 0.17032 | 0.4752 | 1.6879
-0.27 | 0.23387 | 0.64875 | 2.28395
-0.26 | 0.3076 | 0.8869 | 3.1295
-0.25 | 0.4228 | 1.19065 | 4.341
-0.24 | 0.583 | 1.67255 | 5.9025
-0.23 | 0.7922 | 2.24675 | 8.0675
-0.22 | 1.0844 | 3.044 | 10.823
-0.21 | 1.45845 | 4.073 | 14.5475
-0.2 | 2.0068 | 5.494 | 19.8085
-0.19 | 2.666 | 7.437 | 26.7
-0.18 | 3.632 | 9.862 | 35.06
-0.17 | 4.838 | 13.2535 | 45.955
-0.16 | 6.424 | 17.385 | 59.875
-0.15 | 8.755 | 23.51 | 77.21
-0.14 | 11.3515 | 30.305 | 99.59
-0.13 | 15.0465 | 39.68 | 125.99
-0.12 | 19.67 | 51.57 | 154.27
-0.11 | 26.45 | 65.74 | 190
-0.1 | 34.385 | 85.19 | 233.25
-0.09 | 43.73 | 106.61 | 274.45
-0.08 | 56.655 | 133.175 | 317.7
-0.07 | 70.4 | 163.375 | 367.8
-0.06 | 90.1 | 200.65 | 420.3
-0.05 | 110.9 | 238.7 | 474.25
-0.04 | 132.195 | 282.85 | 524.95
-0.03 | 163.3 | 334.35 | 569.8
-0.02 | 192.1 | 383.95 | 625.9
-0.01 | 227.95 | 441.2 | 692.05
0 | 260.75 | 491.8 | 734.9
0.01 | 295 | 539.55 | 773.5
0.02 | 331.9 | 595 | 826.5
0.03 | 365.45 | 650.65 | 868.5
0.04 | 399.55 | 696.65 | 904
0.05 | 422.1 | 741.05 | 941.5
0.06 | 456.05 | 789.5 | 981.5
0.07 | 474 | 827 | 1013.5
0.08 | 490.5 | 862 | 1038.5
0.09 | 503.9 | 901 | 1060
0.1 | 503.9 | 933 | 1089.5
0.11 | 513.85 | 960 | 1123
0.12 | 516 | 992 | 1139.5
0.13 | 519.5 | 1017 | 1152
0.14 | 498 | 1031 | 1160
0.15 | 489 | 1057.5 | 1182.5
0.16 | 478 | 1075.5 | 1198
0.17 | 459.5 | 1086 | 1196.5
0.18 | 452 | 1101.5 | 1207.5
0.19 | 423.5 | 1112 | 1215
0.2 | 405 | 1131.5 | 1226
0.21 | 379 | 1134.5 | 1228
0.22 | 364.5 | 1139 | 1224.5
0.23 | 352.5 | 1143 | 1218
0.24 | 330 | 1147 | 1224.5
0.25 | 312 | 1149.5 | 1233
0.26 | 285.5 | 1148 | 1222
0.27 | 271 | 1147.5 | 1213.5
0.28 | 255.5 | 1136 | 1201.5
0.29 | 245 | 1147 | 1206
0.3 | 229.5 | 1132.5 | 1205
0.31 | 211.5 | 1117.5 | 1180.5
0.32 | 204 | 1123.5 | 1173
0.33 | 183 | 1105 | 1163.5
0.34 | 174 | 1089.5 | 1148.5
0.35 | 164.5 | 1072 | 1140
0.36 | 147 | 1066.5 | 1125
0.37 | 145 | 1057.5 | 1101.5
0.38 | 137 | 1025.5 | 1084.5
0.39 | 126 | 1005.5 | 1075.5
0.4 | 122.5 | 990 | 1058
0.41 | 108.5 | 975.5 | 1048
0.42 | 99 | 954.5 | 1018
0.43 | 107 | 926.5 | 992
0.44 | 97 | 894 | 980
0.45 | 81.5 | 873.5 | 957
0.46 | 87.5 | 852 | 930.5
0.47 | 80 | 817.5 | 911.5
0.48 | 72.5 | 791 | 875
0.49 | 72.5 | 758 | 850
0.5 | 68 | 738 | 860