## IDS-VDS Characteristic (mA-mm)
VGS (V) | VDS = 0.100 V | VDS = 0.500 V | VDS = 0.900 V
-0.75 | 0.00036608 | 0.0015517 | 0.005232
-0.74 | 0.00034918 | 0.0015025 | 0.005092
-0.73 | 0.00033336 | 0.0014312 | 0.0049536
-0.72 | 0.00031686 | 0.0013825 | 0.0047723
-0.71 | 0.00030203 | 0.0013281 | 0.0046071
-0.7 | 0.00028917 | 0.0012928 | 0.0044719
-0.69 | 0.00027558 | 0.0012428 | 0.0043659
-0.68 | 0.00026607 | 0.0011958 | 0.0042106
-0.67 | 0.00025345 | 0.0011476 | 0.0040733
-0.66 | 0.00023986 | 0.0011064 | 0.0039529
-0.65 | 0.00022967 | 0.0010692 | 0.0038142
-0.64 | 0.00021878 | 0.0010289 | 0.0036993
-0.63 | 0.00020885 | 0.0009963 | 0.0035535
-0.62 | 0.00019951 | 0.0009519 | 0.003468
-0.61 | 0.00018788 | 0.0009171 | 0.0033368
-0.6 | 0.00017921 | 0.0008871 | 0.0032276
-0.59 | 0.00017121 | 0.0008524 | 0.0031425
-0.58 | 0.00016293 | 0.0008191 | 0.0030357
-0.57 | 0.00015524 | 0.0007853 | 0.0029353
-0.56 | 0.00014927 | 0.0007558 | 0.0028531
-0.55 | 0.00014228 | 0.0007249 | 0.0027475
-0.54 | 0.00013551 | 0.0006979 | 0.0026714
-0.53 | 0.00013069 | 0.000676 | 0.0025747
-0.52 | 0.00012406 | 0.0006543 | 0.0024981
-0.51 | 0.00011979 | 0.0006293 | 0.0024154
-0.5 | 0.00011514 | 0.000612 | 0.0023412
-0.49 | 0.00011199 | 0.0005913 | 0.00229
-0.48 | 0.0001081 | 0.0005712 | 0.0022417
-0.47 | 0.00010578 | 0.0005624 | 0.0021839
-0.46 | 0.00010467 | 0.0005514 | 0.0021533
-0.45 | 0.00010682 | 0.000551 | 0.0021469
-0.44 | 0.00011053 | 0.0005561 | 0.0021521
-0.43 | 0.00011716 | 0.0005717 | 0.0021862
-0.42 | 0.0001301 | 0.0005993 | 0.0022723
-0.41 | 0.0001466 | 0.000649 | 0.0024093
-0.4 | 0.00017451 | 0.000719 | 0.0026369
-0.39 | 0.00021125 | 0.0008323 | 0.0029631
-0.38 | 0.0002687 | 0.0009818 | 0.0034574
-0.37 | 0.00034172 | 0.0012085 | 0.0041627
-0.36 | 0.00045462 | 0.0015113 | 0.0051774
-0.35 | 0.0006103 | 0.0019485 | 0.006715
-0.34 | 0.0008233 | 0.002566 | 0.008749
-0.33 | 0.0011127 | 0.0033978 | 0.011662
-0.32 | 0.0015169 | 0.0045967 | 0.015631
-0.31 | 0.0020776 | 0.0063 | 0.021329
-0.3 | 0.0028403 | 0.008569 | 0.029256
-0.29 | 0.0039381 | 0.011678 | 0.040367
-0.28 | 0.0053585 | 0.015877 | 0.055573
-0.27 | 0.00754 | 0.021972 | 0.07674
-0.26 | 0.010306 | 0.029812 | 0.10562
-0.25 | 0.014089 | 0.041129 | 0.14452
-0.24 | 0.019269 | 0.05569 | 0.19771
-0.23 | 0.026526 | 0.07697 | 0.27287
-0.22 | 0.035951 | 0.10358 | 0.36907
-0.21 | 0.049326 | 0.14165 | 0.50571
-0.2 | 0.06702 | 0.18974 | 0.685
-0.19 | 0.09069 | 0.25837 | 0.9232
-0.18 | 0.12273 | 0.34866 | 1.2492
-0.17 | 0.16738 | 0.46822 | 1.6615
-0.16 | 0.22352 | 0.6272 | 2.2173
-0.15 | 0.30382 | 0.8343 | 2.9285
-0.14 | 0.40354 | 1.1162 | 3.8309
-0.13 | 0.54171 | 1.4714 | 4.9917
-0.12 | 0.7164 | 1.9527 | 6.445
-0.11 | 0.9496 | 2.5489 | 8.235
-0.1 | 1.2649 | 3.3315 | 10.351
-0.09 | 1.6555 | 4.3201 | 12.985
-0.08 | 2.1801 | 5.5489 | 15.978
-0.07 | 2.8134 | 7.076 | 19.485
-0.06 | 3.6375 | 8.922 | 23.489
-0.05 | 4.6784 | 11.198 | 28.067
-0.04 | 5.88 | 13.854 | 33.102
-0.03 | 7.383 | 17.007 | 38.712
-0.02 | 9.183 | 20.646 | 44.834
-0.01 | 11.348 | 24.872 | 51.425
0 | 13.783 | 29.629 | 58.77
0.01 | 16.681 | 34.833 | 66.42
0.02 | 19.737 | 40.565 | 74.43
0.03 | 23.341 | 46.856 | 82.99
0.04 | 27.144 | 53.675 | 91.86
0.05 | 31.304 | 60.89 | 101.09
0.06 | 35.744 | 68.59 | 110.84
0.07 | 40.38 | 76.72 | 120.98
0.08 | 45.341 | 85.29 | 131.2
0.09 | 50.164 | 94.05 | 141.9
0.1 | 55.37 | 103.32 | 152.52
0.11 | 60.27 | 112.84 | 163.69
0.12 | 65.65 | 122.52 | 175.05
0.13 | 70.8 | 132.65 | 186.48
0.14 | 75.78 | 142.94 | 198.07
0.15 | 80.85 | 153.3 | 209.75
0.16 | 85.56 | 164.13 | 221.78
0.17 | 90.38 | 174.85 | 233.66
0.18 | 94.81 | 185.85 | 245.72
0.19 | 99.24 | 196.94 | 257.7
0.2 | 103.34 | 208.13 | 269.92
0.21 | 107.21 | 219.55 | 282.37
0.22 | 111.05 | 230.87 | 294.59
0.23 | 114.5 | 242.31 | 306.82
0.24 | 118.03 | 253.75 | 318.92
0.25 | 121.11 | 265.32 | 331.34
0.26 | 124.2 | 276.61 | 343.47
0.27 | 127.07 | 288.12 | 355.6
0.28 | 129.52 | 299.6 | 367.78
0.29 | 132.08 | 310.98 | 379.77
0.3 | 134.36 | 322.55 | 391.75
0.31 | 136.62 | 333.52 | 403.67
0.32 | 138.69 | 344.8 | 415.41
0.33 | 140.56 | 355.97 | 427.01
0.34 | 142.26 | 366.88 | 438.69
0.35 | 144.07 | 377.75 | 450.04
0.36 | 145.72 | 388.37 | 461.32
0.37 | 147.11 | 399.03 | 472.62
0.38 | 148.57 | 409.38 | 483.32
0.39 | 149.7 | 419.55 | 494.33
0.4 | 151.1 | 429.48 | 504.83
0.41 | 152.4 | 439.28 | 515.22
0.42 | 153.3 | 448.98 | 525.62
0.43 | 154.25 | 458.27 | 535.58
0.44 | 155.19 | 467.39 | 545.46
0.45 | 156.13 | 476.07 | 555.05
0.46 | 157.13 | 484.75 | 564.53
0.47 | 157.77 | 493.09 | 573.5
0.48 | 158.45 | 501.04 | 582.2
0.49 | 159.24 | 508.78 | 591
0.5 | 159.97 | 516.2 | 599.4

## Tranconductance (mS-mm)
VGS (V) | VDS = 0.100 V | VDS = 0.500 V | VDS = 0.900 V
-0.75 | -0.00169 | -0.00492 | -0.014
-0.74 | -0.001636 | -0.006025 | -0.01392
-0.73 | -0.001616 | -0.006 | -0.015985
-0.72 | -0.0015665 | -0.005155 | -0.017325
-0.71 | -0.0013845 | -0.004485 | -0.01502
-0.7 | -0.0013225 | -0.004265 | -0.01206
-0.69 | -0.001155 | -0.00485 | -0.013065
-0.68 | -0.0011065 | -0.00476 | -0.01463
-0.67 | -0.0013105 | -0.00447 | -0.012885
-0.66 | -0.001189 | -0.00392 | -0.012955
-0.65 | -0.001054 | -0.003875 | -0.01268
-0.64 | -0.001041 | -0.003645 | -0.013035
-0.63 | -0.0009635 | -0.00385 | -0.011565
-0.62 | -0.0010485 | -0.00396 | -0.010835
-0.61 | -0.001015 | -0.00324 | -0.01202
-0.6 | -0.0008335 | -0.003235 | -0.009715
-0.59 | -0.000814 | -0.0034 | -0.009595
-0.58 | -0.0007985 | -0.003355 | -0.01036
-0.57 | -0.000683 | -0.003165 | -0.00913
-0.56 | -0.000648 | -0.00302 | -0.00939
-0.55 | -0.000688 | -0.002895 | -0.009085
-0.54 | -0.0005795 | -0.002445 | -0.00864
-0.53 | -0.0005725 | -0.00218 | -0.008665
-0.52 | -0.000545 | -0.002335 | -0.007965
-0.51 | -0.000446 | -0.002115 | -0.007845
-0.5 | -0.00039 | -0.0019 | -0.00627
-0.49 | -0.000352 | -0.00204 | -0.004975
-0.48 | -0.0003105 | -0.001445 | -0.005305
-0.47 | -0.0001715 | -0.00099 | -0.00442
-0.46 | 5.2e-05 | -0.00057 | -0.00185
-0.45 | 0.000293 | 0.000235 | -6e-05
-0.44 | 0.000517 | 0.001035 | 0.001965
-0.43 | 0.0009785 | 0.00216 | 0.00601
-0.42 | 0.001472 | 0.003865 | 0.011155
-0.41 | 0.0022205 | 0.005985 | 0.01823
-0.4 | 0.0032325 | 0.009165 | 0.02769
-0.39 | 0.0047095 | 0.01314 | 0.041025
-0.38 | 0.0065235 | 0.01881 | 0.05998
-0.37 | 0.009296 | 0.026475 | 0.086
-0.36 | 0.013429 | 0.037 | 0.127615
-0.35 | 0.018434 | 0.052735 | 0.17858
-0.34 | 0.02512 | 0.072465 | 0.24735
-0.33 | 0.03468 | 0.101535 | 0.3441
-0.32 | 0.048245 | 0.14511 | 0.48335
-0.31 | 0.06617 | 0.198615 | 0.68125
-0.3 | 0.093025 | 0.2689 | 0.9519
-0.29 | 0.12591 | 0.3654 | 1.31585
-0.28 | 0.180095 | 0.5147 | 1.81865
-0.27 | 0.247375 | 0.69675 | 2.50235
-0.26 | 0.32745 | 0.95785 | 3.389
-0.25 | 0.44815 | 1.2939 | 4.6045
-0.24 | 0.62185 | 1.79205 | 6.4175
-0.23 | 0.8341 | 2.3945 | 8.568
-0.22 | 1.14 | 3.234 | 11.642
-0.21 | 1.55345 | 4.308 | 15.7965
-0.2 | 2.0682 | 5.836 | 20.8745
-0.19 | 2.7855 | 7.946 | 28.21
-0.18 | 3.8345 | 10.4925 | 36.915
-0.17 | 5.0395 | 13.927 | 48.405
-0.16 | 6.822 | 18.304 | 63.35
-0.15 | 9.001 | 24.45 | 80.68
-0.14 | 11.8945 | 31.855 | 103.16
-0.13 | 15.643 | 41.825 | 130.705
-0.12 | 20.3945 | 53.875 | 162.165
-0.11 | 27.425 | 68.94 | 195.3
-0.1 | 35.295 | 88.56 | 237.5
-0.09 | 45.76 | 110.87 | 281.35
-0.08 | 57.895 | 137.795 | 325
-0.07 | 72.87 | 168.655 | 375.55
-0.06 | 93.25 | 206.1 | 429.1
-0.05 | 112.125 | 246.6 | 480.65
-0.04 | 135.23 | 290.45 | 532.25
-0.03 | 165.15 | 339.6 | 586.6
-0.02 | 198.25 | 393.25 | 635.65
-0.01 | 230 | 449.15 | 696.8
0 | 266.65 | 498.05 | 749.75
0.01 | 297.7 | 546.8 | 783
0.02 | 333 | 601.15 | 828.5
0.03 | 370.35 | 655.5 | 871.5
0.04 | 398.15 | 701.7 | 905
0.05 | 430 | 745.75 | 949
0.06 | 453.8 | 791.5 | 994.5
0.07 | 479.85 | 835 | 1018
0.08 | 489.2 | 866.5 | 1046
0.09 | 501.45 | 901.5 | 1066
0.1 | 505.3 | 939.5 | 1089.5
0.11 | 514 | 960 | 1126.5
0.12 | 526.5 | 990.5 | 1139.5
0.13 | 506.5 | 1021 | 1151
0.14 | 502.5 | 1032.5 | 1163.5
0.15 | 489 | 1059.5 | 1185.5
0.16 | 476.5 | 1077.5 | 1195.5
0.17 | 462.5 | 1086 | 1197
0.18 | 443 | 1104.5 | 1202
0.19 | 426.5 | 1114 | 1210
0.2 | 398.5 | 1130.5 | 1233.5
0.21 | 385.5 | 1137 | 1233.5
0.22 | 364.5 | 1138 | 1222.5
0.23 | 349 | 1144 | 1216.5
0.24 | 330.5 | 1150.5 | 1226
0.25 | 308.5 | 1143 | 1227.5
0.26 | 298 | 1140 | 1213
0.27 | 266 | 1149.5 | 1215.5
0.28 | 250.5 | 1143 | 1208.5
0.29 | 242 | 1147.5 | 1198.5
0.3 | 227 | 1127 | 1195
0.31 | 216.5 | 1112.5 | 1183
0.32 | 197 | 1122.5 | 1167
0.33 | 178.5 | 1104 | 1164
0.34 | 175.5 | 1089 | 1151.5
0.35 | 173 | 1074.5 | 1131.5
0.36 | 152 | 1064 | 1129
0.37 | 142.5 | 1050.5 | 1100
0.38 | 129.5 | 1026 | 1085.5
0.39 | 126.5 | 1005 | 1075.5
0.4 | 135 | 986.5 | 1044.5
0.41 | 110 | 975 | 1039.5
0.42 | 92.5 | 949.5 | 1018
0.43 | 94.5 | 920.5 | 992
0.44 | 94 | 890 | 973.5
0.45 | 97 | 868 | 953.5
0.46 | 82 | 851 | 922.5
0.47 | 66 | 814.5 | 883.5
0.48 | 73.5 | 784.5 | 875
0.49 | 76 | 758 | 860
0.5 | 73 | 742 | 840