## IDS-VDS Characteristic (mA-mm)
VGS (V) | VDS = 0.100 V | VDS = 0.500 V | VDS = 0.900 V
-0.75 | 0.00038141 | 0.0015691 | 0.005198
-0.74 | 0.00036514 | 0.0015176 | 0.005032
-0.73 | 0.00034684 | 0.0014634 | 0.0049017
-0.72 | 0.00033142 | 0.0014064 | 0.0047275
-0.71 | 0.00031745 | 0.0013571 | 0.0046034
-0.7 | 0.00030228 | 0.0013079 | 0.0044675
-0.69 | 0.00029095 | 0.0012574 | 0.0043067
-0.68 | 0.00027729 | 0.0012157 | 0.0041596
-0.67 | 0.00026596 | 0.0011599 | 0.0040552
-0.66 | 0.00025342 | 0.0011197 | 0.0039198
-0.65 | 0.0002424 | 0.0010854 | 0.0037977
-0.64 | 0.00023173 | 0.0010421 | 0.0036959
-0.63 | 0.00022088 | 0.0010045 | 0.0035551
-0.62 | 0.00021072 | 0.0009688 | 0.0034405
-0.61 | 0.00020159 | 0.000936 | 0.0033308
-0.6 | 0.00019304 | 0.000902 | 0.003241
-0.59 | 0.00018403 | 0.0008601 | 0.0031203
-0.58 | 0.0001751 | 0.0008272 | 0.0030379
-0.57 | 0.00016646 | 0.0008019 | 0.0029438
-0.56 | 0.00015971 | 0.0007697 | 0.0028614
-0.55 | 0.00015209 | 0.0007422 | 0.0027608
-0.54 | 0.00014678 | 0.0007214 | 0.0026739
-0.53 | 0.00013942 | 0.0006882 | 0.0026084
-0.52 | 0.00013238 | 0.0006675 | 0.0025001
-0.51 | 0.00012731 | 0.0006416 | 0.002424
-0.5 | 0.00012184 | 0.0006224 | 0.0023631
-0.49 | 0.00011815 | 0.0006 | 0.0023112
-0.48 | 0.00011462 | 0.0005922 | 0.0022484
-0.47 | 0.00011264 | 0.0005784 | 0.0022011
-0.46 | 0.00011204 | 0.0005707 | 0.002171
-0.45 | 0.0001138 | 0.0005709 | 0.0021654
-0.44 | 0.00011702 | 0.0005728 | 0.002177
-0.43 | 0.00012487 | 0.0005905 | 0.0022131
-0.42 | 0.00013494 | 0.0006182 | 0.0023054
-0.41 | 0.00015393 | 0.0006694 | 0.0024515
-0.4 | 0.00018022 | 0.0007371 | 0.0026751
-0.39 | 0.00021908 | 0.0008584 | 0.0030104
-0.38 | 0.00027331 | 0.0010045 | 0.0035174
-0.37 | 0.00035166 | 0.001239 | 0.0042225
-0.36 | 0.00046282 | 0.0015393 | 0.0052699
-0.35 | 0.0006264 | 0.0019984 | 0.006824
-0.34 | 0.0008442 | 0.0026017 | 0.008839
-0.33 | 0.0011339 | 0.0034753 | 0.011794
-0.32 | 0.0015563 | 0.0046625 | 0.015898
-0.31 | 0.0021005 | 0.006378 | 0.021666
-0.3 | 0.0029157 | 0.008748 | 0.029655
-0.29 | 0.0039552 | 0.011818 | 0.040732
-0.28 | 0.0054827 | 0.016167 | 0.056091
-0.27 | 0.007585 | 0.022065 | 0.07744
-0.26 | 0.01045 | 0.03033 | 0.10598
-0.25 | 0.014163 | 0.041442 | 0.14554
-0.24 | 0.019442 | 0.056027 | 0.19957
-0.23 | 0.026515 | 0.07734 | 0.27394
-0.22 | 0.036263 | 0.10442 | 0.37199
-0.21 | 0.049281 | 0.14324 | 0.5081
-0.2 | 0.06715 | 0.19158 | 0.6875
-0.19 | 0.09178 | 0.2602 | 0.924
-0.18 | 0.12346 | 0.35064 | 1.2514
-0.17 | 0.16703 | 0.47152 | 1.6737
-0.16 | 0.22433 | 0.6303 | 2.217
-0.15 | 0.30131 | 0.8406 | 2.9307
-0.14 | 0.40615 | 1.1212 | 3.8448
-0.13 | 0.53886 | 1.4796 | 4.9894
-0.12 | 0.7195 | 1.958 | 6.451
-0.11 | 0.949 | 2.5528 | 8.233
-0.1 | 1.2609 | 3.3496 | 10.374
-0.09 | 1.6563 | 4.3156 | 13.005
-0.08 | 2.1628 | 5.5594 | 15.967
-0.07 | 2.8218 | 7.076 | 19.532
-0.06 | 3.6124 | 8.929 | 23.518
-0.05 | 4.6678 | 11.213 | 28.064
-0.04 | 5.828 | 13.813 | 33.147
-0.03 | 7.387 | 16.996 | 38.647
-0.02 | 9.122 | 20.654 | 44.785
-0.01 | 11.303 | 24.8 | 51.464
0 | 13.717 | 29.572 | 58.76
0.01 | 16.583 | 34.794 | 66.36
0.02 | 19.674 | 40.522 | 74.34
0.03 | 23.193 | 46.887 | 82.97
0.04 | 27.1 | 53.592 | 91.84
0.05 | 31.134 | 60.75 | 101.12
0.06 | 35.684 | 68.6 | 110.82
0.07 | 40.245 | 76.64 | 120.78
0.08 | 45.165 | 85.13 | 131.16
0.09 | 50.146 | 94.06 | 141.76
0.1 | 55.202 | 103.22 | 152.56
0.11 | 60.31 | 112.8 | 163.67
0.12 | 65.42 | 122.52 | 174.85
0.13 | 70.73 | 132.58 | 186.47
0.14 | 75.66 | 142.86 | 198.03
0.15 | 80.75 | 153.28 | 209.74
0.16 | 85.61 | 164 | 221.76
0.17 | 90.28 | 174.81 | 233.62
0.18 | 94.85 | 185.77 | 245.7
0.19 | 99.01 | 196.89 | 257.82
0.2 | 103.31 | 208.12 | 270.07
0.21 | 107.25 | 219.33 | 282.22
0.22 | 111.07 | 230.82 | 294.56
0.23 | 114.6 | 242.21 | 306.81
0.24 | 117.92 | 253.57 | 319.01
0.25 | 121.26 | 265.3 | 331.36
0.26 | 124.1 | 276.55 | 343.48
0.27 | 127.05 | 288.12 | 355.73
0.28 | 129.61 | 299.54 | 367.76
0.29 | 132.14 | 310.94 | 379.81
0.3 | 134.6 | 322.29 | 391.93
0.31 | 136.6 | 333.62 | 403.63
0.32 | 138.64 | 344.8 | 415.45
0.33 | 140.56 | 355.87 | 427.25
0.34 | 142.42 | 366.89 | 438.72
0.35 | 144.14 | 377.62 | 450.08
0.36 | 145.68 | 388.34 | 461.36
0.37 | 147.13 | 399.04 | 472.63
0.38 | 148.54 | 409.38 | 483.55
0.39 | 149.97 | 419.64 | 494.39
0.4 | 151.07 | 429.5 | 504.83
0.41 | 152.31 | 439.33 | 515.37
0.42 | 153.3 | 448.99 | 525.74
0.43 | 154.41 | 458.32 | 535.72
0.44 | 155.49 | 467.47 | 545.63
0.45 | 156.21 | 476.22 | 555.17
0.46 | 157.11 | 484.93 | 564.75
0.47 | 157.83 | 493.24 | 573.6
0.48 | 158.6 | 501.23 | 582.6
0.49 | 159.45 | 508.92 | 591.4
0.5 | 160.03 | 516.39 | 599.9

## Tranconductance (mS-mm)
VGS (V) | VDS = 0.100 V | VDS = 0.500 V | VDS = 0.900 V
-0.75 | -0.001627 | -0.00515 | -0.0166
-0.74 | -0.0017285 | -0.005285 | -0.014815
-0.73 | -0.001686 | -0.00556 | -0.015225
-0.72 | -0.0014695 | -0.005315 | -0.014915
-0.71 | -0.001457 | -0.004925 | -0.013
-0.7 | -0.001325 | -0.004985 | -0.014835
-0.69 | -0.0012495 | -0.00461 | -0.015395
-0.68 | -0.0012495 | -0.004875 | -0.012575
-0.67 | -0.0011935 | -0.0048 | -0.01199
-0.66 | -0.001178 | -0.003725 | -0.012875
-0.65 | -0.0010845 | -0.00388 | -0.011195
-0.64 | -0.001076 | -0.004045 | -0.01213
-0.63 | -0.0010505 | -0.003665 | -0.01277
-0.62 | -0.0009645 | -0.003425 | -0.011215
-0.61 | -0.000884 | -0.00334 | -0.009975
-0.6 | -0.000878 | -0.003795 | -0.010525
-0.59 | -0.000897 | -0.00374 | -0.010155
-0.58 | -0.0008785 | -0.00291 | -0.008825
-0.57 | -0.0007695 | -0.002875 | -0.008825
-0.56 | -0.0007185 | -0.002985 | -0.00915
-0.55 | -0.0006465 | -0.002415 | -0.009375
-0.54 | -0.0006335 | -0.0027 | -0.00762
-0.53 | -0.00072 | -0.002695 | -0.00869
-0.52 | -0.0006055 | -0.00233 | -0.00922
-0.51 | -0.000527 | -0.002255 | -0.00685
-0.5 | -0.000458 | -0.00208 | -0.00564
-0.49 | -0.000361 | -0.00151 | -0.005735
-0.48 | -0.0002755 | -0.00108 | -0.005505
-0.47 | -0.000129 | -0.001075 | -0.00387
-0.46 | 5.8e-05 | -0.000375 | -0.001785
-0.45 | 0.000249 | 0.000105 | 0.0003
-0.44 | 0.0005535 | 0.00098 | 0.002385
-0.43 | 0.000896 | 0.00227 | 0.00642
-0.42 | 0.001453 | 0.003945 | 0.01192
-0.41 | 0.002264 | 0.005945 | 0.018485
-0.4 | 0.0032575 | 0.00945 | 0.027945
-0.39 | 0.0046545 | 0.01337 | 0.042115
-0.38 | 0.006629 | 0.01903 | 0.060605
-0.37 | 0.0094755 | 0.02674 | 0.087625
-0.36 | 0.013737 | 0.03797 | 0.130075
-0.35 | 0.019069 | 0.05312 | 0.178455
-0.34 | 0.025375 | 0.073845 | 0.2485
-0.33 | 0.035605 | 0.10304 | 0.35295
-0.32 | 0.04833 | 0.145135 | 0.4936
-0.31 | 0.06797 | 0.204275 | 0.68785
-0.3 | 0.092735 | 0.272 | 0.9533
-0.29 | 0.12835 | 0.37095 | 1.3218
-0.28 | 0.18149 | 0.51235 | 1.8354
-0.27 | 0.248365 | 0.70815 | 2.49445
-0.26 | 0.3289 | 0.96885 | 3.405
-0.25 | 0.4496 | 1.28485 | 4.6795
-0.24 | 0.6176 | 1.7949 | 6.42
-0.23 | 0.84105 | 2.41965 | 8.621
-0.22 | 1.1383 | 3.295 | 11.708
-0.21 | 1.54435 | 4.358 | 15.7755
-0.2 | 2.12495 | 5.848 | 20.795
-0.19 | 2.8155 | 7.953 | 28.195
-0.18 | 3.7625 | 10.566 | 37.485
-0.17 | 5.0435 | 13.983 | 48.28
-0.16 | 6.714 | 18.454 | 62.85
-0.15 | 9.091 | 24.545 | 81.39
-0.14 | 11.8775 | 31.95 | 102.935
-0.13 | 15.6675 | 41.84 | 130.31
-0.12 | 20.507 | 53.66 | 162.18
-0.11 | 27.07 | 69.58 | 196.15
-0.1 | 35.365 | 88.14 | 238.6
-0.09 | 45.095 | 110.49 | 279.65
-0.08 | 58.275 | 138.02 | 326.35
-0.07 | 72.48 | 168.48 | 377.55
-0.06 | 92.3 | 206.85 | 426.6
-0.05 | 110.78 | 244.2 | 481.45
-0.04 | 135.96 | 289.15 | 529.15
-0.03 | 164.7 | 342.05 | 581.9
-0.02 | 195.8 | 390.2 | 640.85
-0.01 | 229.75 | 445.9 | 698.75
0 | 264 | 499.7 | 744.8
0.01 | 297.85 | 547.5 | 779
0.02 | 330.5 | 604.65 | 830.5
0.03 | 371.3 | 653.5 | 875
0.04 | 397.05 | 693.15 | 907.5
0.05 | 429.2 | 750.4 | 949
0.06 | 455.55 | 794.5 | 983
0.07 | 474.05 | 826.5 | 1017
0.08 | 495.05 | 871 | 1049
0.09 | 501.85 | 904.5 | 1070
0.1 | 508.2 | 937 | 1095.5
0.11 | 510.9 | 965 | 1114.5
0.12 | 521 | 989 | 1140
0.13 | 512 | 1017 | 1159
0.14 | 501 | 1035 | 1163.5
0.15 | 497.5 | 1057 | 1186.5
0.16 | 476.5 | 1076.5 | 1194
0.17 | 462 | 1088.5 | 1197
0.18 | 436.5 | 1104 | 1210
0.19 | 423 | 1117.5 | 1218.5
0.2 | 412 | 1122 | 1220
0.21 | 388 | 1135 | 1224.5
0.22 | 367.5 | 1144 | 1229.5
0.23 | 342.5 | 1137.5 | 1222.5
0.24 | 333 | 1154.5 | 1227.5
0.25 | 309 | 1149 | 1223.5
0.26 | 289.5 | 1141 | 1218.5
0.27 | 275.5 | 1149.5 | 1214
0.28 | 254.5 | 1141 | 1204
0.29 | 249.5 | 1137.5 | 1208.5
0.3 | 223 | 1134 | 1191
0.31 | 202 | 1125.5 | 1176
0.32 | 198 | 1112.5 | 1181
0.33 | 189 | 1104.5 | 1163.5
0.34 | 179 | 1087.5 | 1141.5
0.35 | 163 | 1072.5 | 1132
0.36 | 149.5 | 1071 | 1127.5
0.37 | 143 | 1052 | 1109.5
0.38 | 142 | 1030 | 1088
0.39 | 126.5 | 1006 | 1064
0.4 | 117 | 984.5 | 1049
0.41 | 111.5 | 974.5 | 1045.5
0.42 | 105 | 949.5 | 1017.5
0.43 | 109.5 | 924 | 994.5
0.44 | 90 | 895 | 972.5
0.45 | 81 | 873 | 956
0.46 | 81 | 851 | 921.5
0.47 | 74.5 | 815 | 892.5
0.48 | 81 | 784 | 890
0.49 | 71.5 | 758 | 865
0.5 | 58 | 747 | 850