## IDS-VDS Characteristic (mA-mm)
VGS (V) | VDS = 0.100 V | VDS = 0.500 V | VDS = 0.900 V
-0.75 | 0.00030416 | 0.0012224 | 0.0039871
-0.74 | 0.00028912 | 0.001172 | 0.0038625
-0.73 | 0.00027703 | 0.0011424 | 0.0037597
-0.72 | 0.00026181 | 0.0010959 | 0.0036523
-0.71 | 0.00025029 | 0.001045 | 0.0035478
-0.7 | 0.00023971 | 0.0010154 | 0.0034142
-0.69 | 0.00023184 | 0.0009762 | 0.0033163
-0.68 | 0.00022033 | 0.0009394 | 0.0032257
-0.67 | 0.00021044 | 0.0009116 | 0.0030991
-0.66 | 0.00020067 | 0.0008789 | 0.0030204
-0.65 | 0.00019218 | 0.0008425 | 0.0029002
-0.64 | 0.00018528 | 0.0008145 | 0.0028168
-0.63 | 0.00017577 | 0.0007829 | 0.0027386
-0.62 | 0.00017056 | 0.0007587 | 0.0026685
-0.61 | 0.00016212 | 0.0007327 | 0.0025686
-0.6 | 0.00015527 | 0.0007066 | 0.0024904
-0.59 | 0.00014692 | 0.0006818 | 0.0024261
-0.58 | 0.00014071 | 0.0006533 | 0.0023289
-0.57 | 0.00013449 | 0.0006315 | 0.0022739
-0.56 | 0.00012795 | 0.0006072 | 0.0021958
-0.55 | 0.00012327 | 0.0005855 | 0.0021323
-0.54 | 0.00011748 | 0.000564 | 0.0020596
-0.53 | 0.00011367 | 0.0005462 | 0.0019931
-0.52 | 0.00010807 | 0.0005283 | 0.0019418
-0.51 | 0.00010442 | 0.0005127 | 0.0018806
-0.5 | 0.00010108 | 0.00050373 | 0.0018439
-0.49 | 9.845e-05 | 0.00048957 | 0.0018023
-0.48 | 9.678e-05 | 0.00048117 | 0.0017614
-0.47 | 9.629e-05 | 0.00047272 | 0.0017433
-0.46 | 9.721e-05 | 0.00047495 | 0.0017455
-0.45 | 0.00010028 | 0.00047802 | 0.0017624
-0.44 | 0.00010649 | 0.00049524 | 0.0018054
-0.43 | 0.00011601 | 0.00052011 | 0.0018869
-0.42 | 0.00013211 | 0.0005653 | 0.0020281
-0.41 | 0.00015373 | 0.0006319 | 0.0022232
-0.4 | 0.00018723 | 0.0007323 | 0.0025358
-0.39 | 0.00023108 | 0.0008667 | 0.0029789
-0.38 | 0.00029888 | 0.0010657 | 0.0036221
-0.37 | 0.00038796 | 0.001337 | 0.0045534
-0.36 | 0.00051664 | 0.0017208 | 0.005875
-0.35 | 0.0007045 | 0.0022507 | 0.00768
-0.34 | 0.0009573 | 0.0029924 | 0.010244
-0.33 | 0.0012828 | 0.004031 | 0.013761
-0.32 | 0.0017691 | 0.0053946 | 0.018782
-0.31 | 0.0023873 | 0.007496 | 0.025568
-0.3 | 0.0033113 | 0.010114 | 0.035222
-0.29 | 0.0045162 | 0.013913 | 0.048524
-0.28 | 0.0063 | 0.018837 | 0.06687
-0.27 | 0.008587 | 0.025901 | 0.09177
-0.26 | 0.01176 | 0.035207 | 0.12592
-0.25 | 0.016017 | 0.04805 | 0.17274
-0.24 | 0.021706 | 0.0657 | 0.2354
-0.23 | 0.029877 | 0.08853 | 0.32172
-0.22 | 0.040349 | 0.12164 | 0.43627
-0.21 | 0.055287 | 0.16254 | 0.5928
-0.2 | 0.07502 | 0.22085 | 0.7989
-0.19 | 0.10181 | 0.29705 | 1.0765
-0.18 | 0.13624 | 0.39961 | 1.4436
-0.17 | 0.18547 | 0.53551 | 1.9208
-0.16 | 0.24659 | 0.7163 | 2.5371
-0.15 | 0.33238 | 0.9476 | 3.3331
-0.14 | 0.44406 | 1.2621 | 4.3497
-0.13 | 0.5894 | 1.6667 | 5.6293
-0.12 | 0.7818 | 2.1821 | 7.227
-0.11 | 1.0319 | 2.8661 | 9.182
-0.1 | 1.3692 | 3.7035 | 11.488
-0.09 | 1.7874 | 4.8126 | 14.276
-0.08 | 2.3479 | 6.116 | 17.524
-0.07 | 3.0195 | 7.782 | 21.177
-0.06 | 3.8937 | 9.745 | 25.451
-0.05 | 4.9641 | 12.183 | 30.2
-0.04 | 6.231 | 15.032 | 35.481
-0.03 | 7.82 | 18.358 | 41.379
-0.02 | 9.654 | 22.137 | 47.558
-0.01 | 11.939 | 26.517 | 54.435
0 | 14.422 | 31.411 | 61.89
0.01 | 17.402 | 36.827 | 69.73
0.02 | 20.514 | 42.769 | 77.92
0.03 | 24.232 | 49.196 | 86.71
0.04 | 28.074 | 56.145 | 95.67
0.05 | 32.299 | 63.39 | 105.16
0.06 | 36.8 | 71.33 | 114.93
0.07 | 41.437 | 79.68 | 125.15
0.08 | 46.507 | 88.18 | 135.52
0.09 | 51.384 | 97.19 | 146.13
0.1 | 56.624 | 106.45 | 157.09
0.11 | 61.61 | 116.09 | 168.26
0.12 | 66.87 | 126.01 | 179.76
0.13 | 72.05 | 136.17 | 191.04
0.14 | 77.02 | 146.33 | 202.82
0.15 | 82.14 | 156.91 | 214.62
0.16 | 86.85 | 167.73 | 226.58
0.17 | 91.68 | 178.52 | 238.64
0.18 | 96.03 | 189.6 | 250.6
0.19 | 100.42 | 200.6 | 262.79
0.2 | 104.62 | 211.89 | 275
0.21 | 108.44 | 223.3 | 287.29
0.22 | 112.3 | 234.64 | 299.61
0.23 | 115.7 | 246.06 | 311.78
0.24 | 119.12 | 257.51 | 324.07
0.25 | 122.35 | 269.1 | 336.42
0.26 | 125.26 | 280.57 | 348.54
0.27 | 127.97 | 292.04 | 360.57
0.28 | 130.55 | 303.25 | 372.74
0.29 | 133.08 | 314.67 | 384.73
0.3 | 135.41 | 326.2 | 396.74
0.31 | 137.63 | 337.43 | 408.62
0.32 | 139.55 | 348.58 | 420.19
0.33 | 141.44 | 359.65 | 431.95
0.34 | 143.39 | 370.63 | 443.36
0.35 | 144.92 | 381.44 | 454.77
0.36 | 146.59 | 392.06 | 466.01
0.37 | 147.87 | 402.56 | 477.09
0.38 | 149.29 | 412.9 | 488
0.39 | 150.77 | 423.08 | 498.76
0.4 | 151.84 | 432.98 | 509.28
0.41 | 152.96 | 442.75 | 519.57
0.42 | 153.96 | 452.18 | 529.89
0.43 | 154.93 | 461.52 | 539.88
0.44 | 156.01 | 470.56 | 549.65
0.45 | 156.85 | 479.3 | 559.15
0.46 | 157.62 | 487.94 | 568.45
0.47 | 158.37 | 495.99 | 577.3
0.48 | 159.27 | 503.98 | 586.2
0.49 | 159.9 | 511.6 | 594.9
0.5 | 160.6 | 518.95 | 603.5

## Tranconductance (mS-mm)
VGS (V) | VDS = 0.100 V | VDS = 0.500 V | VDS = 0.900 V
-0.75 | -0.001504 | -0.00504 | -0.01246
-0.74 | -0.0013565 | -0.004 | -0.01137
-0.73 | -0.0013655 | -0.003805 | -0.01051
-0.72 | -0.001337 | -0.00487 | -0.010595
-0.71 | -0.001105 | -0.004025 | -0.011905
-0.7 | -0.0009225 | -0.00344 | -0.011575
-0.69 | -0.000969 | -0.0038 | -0.009425
-0.68 | -0.00107 | -0.00323 | -0.01086
-0.67 | -0.000983 | -0.003025 | -0.010265
-0.66 | -0.000913 | -0.003455 | -0.009945
-0.65 | -0.0007695 | -0.00322 | -0.01018
-0.64 | -0.0008205 | -0.00298 | -0.00808
-0.63 | -0.000736 | -0.00279 | -0.007415
-0.62 | -0.0006825 | -0.00251 | -0.0085
-0.61 | -0.0007645 | -0.002605 | -0.008905
-0.6 | -0.00076 | -0.002545 | -0.007125
-0.59 | -0.000728 | -0.002665 | -0.008075
-0.58 | -0.0006215 | -0.002515 | -0.00761
-0.57 | -0.000638 | -0.002305 | -0.006655
-0.56 | -0.000561 | -0.0023 | -0.00708
-0.55 | -0.0005235 | -0.00216 | -0.00681
-0.54 | -0.00048 | -0.001965 | -0.00696
-0.53 | -0.0004705 | -0.001785 | -0.00589
-0.52 | -0.0004625 | -0.001675 | -0.005625
-0.51 | -0.0003495 | -0.0012285 | -0.004895
-0.5 | -0.0002985 | -0.0011565 | -0.003915
-0.49 | -0.000215 | -0.001128 | -0.004125
-0.48 | -0.000108 | -0.0008425 | -0.00295
-0.47 | 2.15e-05 | -0.000311 | -0.000795
-0.46 | 0.0001995 | 0.000265 | 0.000955
-0.45 | 0.000464 | 0.0010145 | 0.002995
-0.44 | 0.0007865 | 0.0021045 | 0.006225
-0.43 | 0.001281 | 0.003503 | 0.011135
-0.42 | 0.001886 | 0.0055895 | 0.016815
-0.41 | 0.002756 | 0.00835 | 0.025385
-0.4 | 0.0038675 | 0.01174 | 0.037785
-0.39 | 0.0055825 | 0.01667 | 0.054315
-0.38 | 0.007844 | 0.023515 | 0.078725
-0.37 | 0.010888 | 0.032755 | 0.112645
-0.36 | 0.015827 | 0.045685 | 0.15633
-0.35 | 0.022033 | 0.06358 | 0.21845
-0.34 | 0.028915 | 0.089015 | 0.30405
-0.33 | 0.04059 | 0.12011 | 0.4269
-0.32 | 0.055225 | 0.17325 | 0.59035
-0.31 | 0.07711 | 0.23597 | 0.822
-0.3 | 0.106445 | 0.32085 | 1.1478
-0.29 | 0.149435 | 0.43615 | 1.5824
-0.28 | 0.20354 | 0.5994 | 2.1623
-0.27 | 0.273 | 0.8185 | 2.9525
-0.26 | 0.3715 | 1.10745 | 4.0485
-0.25 | 0.4973 | 1.52465 | 5.474
-0.24 | 0.693 | 2.024 | 7.449
-0.23 | 0.93215 | 2.797 | 10.0435
-0.22 | 1.2705 | 3.7005 | 13.554
-0.21 | 1.73355 | 4.9605 | 18.1315
-0.2 | 2.32615 | 6.7255 | 24.185
-0.19 | 3.061 | 8.938 | 32.235
-0.18 | 4.183 | 11.923 | 42.215
-0.17 | 5.5175 | 15.8345 | 54.675
-0.16 | 7.3455 | 20.6045 | 70.615
-0.15 | 9.8735 | 27.29 | 90.63
-0.14 | 12.851 | 35.955 | 114.81
-0.13 | 16.887 | 46 | 143.865
-0.12 | 22.125 | 59.97 | 177.635
-0.11 | 29.37 | 76.07 | 213.05
-0.1 | 37.775 | 97.325 | 254.7
-0.09 | 48.935 | 120.625 | 301.8
-0.08 | 61.605 | 148.47 | 345.05
-0.07 | 77.29 | 181.45 | 396.35
-0.06 | 97.23 | 220.05 | 451.15
-0.05 | 116.865 | 264.35 | 501.5
-0.04 | 142.795 | 308.75 | 558.95
-0.03 | 171.15 | 355.25 | 603.85
-0.02 | 205.95 | 407.95 | 652.8
-0.01 | 238.4 | 463.7 | 716.6
0 | 273.15 | 515.5 | 764.75
0.01 | 304.6 | 567.9 | 801.5
0.02 | 341.5 | 618.45 | 849
0.03 | 378 | 668.8 | 887.5
0.04 | 403.35 | 709.7 | 922.5
0.05 | 436.3 | 759.25 | 963
0.06 | 456.9 | 814.5 | 999.5
0.07 | 485.35 | 842.5 | 1029.5
0.08 | 497.35 | 875.5 | 1049
0.09 | 505.85 | 913.5 | 1078.5
0.1 | 511.3 | 945 | 1106.5
0.11 | 512.3 | 978 | 1133.5
0.12 | 522 | 1004 | 1139
0.13 | 507.5 | 1016 | 1153
0.14 | 504.5 | 1037 | 1179
0.15 | 491.5 | 1070 | 1188
0.16 | 477 | 1080.5 | 1201
0.17 | 459 | 1093.5 | 1201
0.18 | 437 | 1104 | 1207.5
0.19 | 429.5 | 1114.5 | 1220
0.2 | 401 | 1135 | 1225
0.21 | 384 | 1137.5 | 1230.5
0.22 | 363 | 1138 | 1224.5
0.23 | 341 | 1143.5 | 1223
0.24 | 332.5 | 1152 | 1232
0.25 | 307 | 1153 | 1223.5
0.26 | 281 | 1147 | 1207.5
0.27 | 264.5 | 1134 | 1210
0.28 | 255.5 | 1131.5 | 1208
0.29 | 243 | 1147.5 | 1200
0.3 | 227.5 | 1138 | 1194.5
0.31 | 207 | 1119 | 1172.5
0.32 | 190.5 | 1111 | 1166.5
0.33 | 192 | 1102.5 | 1158.5
0.34 | 174 | 1089.5 | 1141
0.35 | 160 | 1071.5 | 1132.5
0.36 | 147.5 | 1056 | 1116
0.37 | 135 | 1042 | 1099.5
0.38 | 145 | 1026 | 1083.5
0.39 | 127.5 | 1004 | 1064
0.4 | 109.5 | 983.5 | 1040.5
0.41 | 106 | 960 | 1030.5
0.42 | 98.5 | 938.5 | 1015.5
0.43 | 102.5 | 919 | 988
0.44 | 96 | 889 | 963.5
0.45 | 80.5 | 869 | 940
0.46 | 76 | 834.5 | 907.5
0.47 | 82.5 | 802 | 887.5
0.48 | 76.5 | 780.5 | 880
0.49 | 66.5 | 748.5 | 865
0.5 | 70 | 735 | 860