## IDS-VDS Characteristic (mA-mm)
VGS (V) | VDS = 0.100 V | VDS = 0.500 V | VDS = 0.900 V
-0.75 | 0.00031562 | 0.0012535 | 0.0040568
-0.74 | 0.00030025 | 0.0012056 | 0.0039019
-0.73 | 0.00029019 | 0.001166 | 0.0037976
-0.72 | 0.00027543 | 0.0011231 | 0.0036834
-0.71 | 0.00026424 | 0.0010792 | 0.0036161
-0.7 | 0.00025316 | 0.0010416 | 0.0034811
-0.69 | 0.00024181 | 0.0010091 | 0.003385
-0.68 | 0.0002328 | 0.0009784 | 0.0032577
-0.67 | 0.00022137 | 0.0009388 | 0.0031941
-0.66 | 0.00021177 | 0.0009058 | 0.0031006
-0.65 | 0.00020364 | 0.00087 | 0.0029868
-0.64 | 0.00019358 | 0.0008431 | 0.002895
-0.63 | 0.00018353 | 0.0008067 | 0.0028174
-0.62 | 0.00017545 | 0.0007866 | 0.0027345
-0.61 | 0.00016733 | 0.0007586 | 0.0026628
-0.6 | 0.00015997 | 0.0007282 | 0.0025709
-0.59 | 0.00015391 | 0.0007019 | 0.0024439
-0.58 | 0.00014671 | 0.0006783 | 0.0024084
-0.57 | 0.00014034 | 0.000651 | 0.0023036
-0.56 | 0.00013483 | 0.0006377 | 0.002269
-0.55 | 0.00012801 | 0.0006115 | 0.0021935
-0.54 | 0.00012327 | 0.00059 | 0.0021298
-0.53 | 0.00011769 | 0.0005743 | 0.0020713
-0.52 | 0.00011291 | 0.0005534 | 0.0019898
-0.51 | 0.00010963 | 0.0005405 | 0.0019514
-0.5 | 0.00010592 | 0.0005252 | 0.001892
-0.49 | 0.00010348 | 0.0005124 | 0.0018572
-0.48 | 0.00010088 | 0.0005004 | 0.0018219
-0.47 | 0.00010066 | 0.00049914 | 0.0018187
-0.46 | 0.00010168 | 0.00050195 | 0.0018036
-0.45 | 0.00010524 | 0.00050518 | 0.0018276
-0.44 | 0.00011203 | 0.00052489 | 0.0019033
-0.43 | 0.00012275 | 0.00055363 | 0.0019841
-0.42 | 0.00013978 | 0.000602 | 0.0021425
-0.41 | 0.00016232 | 0.00067 | 0.0023618
-0.4 | 0.00019815 | 0.0007829 | 0.0027055
-0.39 | 0.00024541 | 0.0009252 | 0.0032053
-0.38 | 0.00031834 | 0.0011445 | 0.0039268
-0.37 | 0.00041042 | 0.001431 | 0.0048916
-0.36 | 0.00054797 | 0.0018556 | 0.006368
-0.35 | 0.0007491 | 0.0024188 | 0.008321
-0.34 | 0.0010183 | 0.0032215 | 0.011144
-0.33 | 0.0013621 | 0.0043217 | 0.014997
-0.32 | 0.001868 | 0.005886 | 0.020351
-0.31 | 0.0025144 | 0.007996 | 0.027893
-0.3 | 0.0034946 | 0.010852 | 0.038411
-0.29 | 0.0047525 | 0.014745 | 0.052859
-0.28 | 0.006669 | 0.020185 | 0.07252
-0.27 | 0.009027 | 0.027462 | 0.09926
-0.26 | 0.012413 | 0.037842 | 0.13592
-0.25 | 0.01674 | 0.050938 | 0.18602
-0.24 | 0.022993 | 0.07019 | 0.25278
-0.23 | 0.03106 | 0.09482 | 0.34615
-0.22 | 0.04255 | 0.12967 | 0.4671
-0.21 | 0.05797 | 0.17268 | 0.6357
-0.2 | 0.0779 | 0.23525 | 0.8527
-0.19 | 0.10594 | 0.31557 | 1.1465
-0.18 | 0.14231 | 0.42321 | 1.5284
-0.17 | 0.19245 | 0.56833 | 2.0374
-0.16 | 0.25715 | 0.7582 | 2.678
-0.15 | 0.34413 | 0.9965 | 3.5156
-0.14 | 0.46314 | 1.3312 | 4.5872
-0.13 | 0.6111 | 1.7491 | 5.934
-0.12 | 0.8135 | 2.2869 | 7.594
-0.11 | 1.0711 | 2.9898 | 9.557
-0.1 | 1.419 | 3.8646 | 11.945
-0.09 | 1.8455 | 4.9884 | 14.845
-0.08 | 2.4189 | 6.343 | 18.143
-0.07 | 3.1136 | 8.048 | 21.937
-0.06 | 3.9849 | 10.063 | 26.263
-0.05 | 5.0968 | 12.558 | 31.042
-0.04 | 6.365 | 15.442 | 36.448
-0.03 | 7.972 | 18.842 | 42.334
-0.02 | 9.823 | 22.614 | 48.685
-0.01 | 12.122 | 27.092 | 55.702
0 | 14.618 | 32.059 | 63.23
0.01 | 17.596 | 37.534 | 70.95
0.02 | 20.742 | 43.525 | 79.24
0.03 | 24.463 | 50.04 | 88.1
0.04 | 28.307 | 56.998 | 97.15
0.05 | 32.548 | 64.32 | 106.69
0.06 | 37.097 | 72.29 | 116.43
0.07 | 41.665 | 80.59 | 126.69
0.08 | 46.747 | 89.28 | 137.12
0.09 | 51.607 | 98.13 | 147.85
0.1 | 56.807 | 107.45 | 158.67
0.11 | 61.85 | 117.07 | 169.96
0.12 | 67.08 | 127.07 | 181.42
0.13 | 72.28 | 137.17 | 192.92
0.14 | 77.16 | 147.41 | 204.63
0.15 | 82.29 | 157.99 | 216.24
0.16 | 87.03 | 168.83 | 228.37
0.17 | 91.86 | 179.7 | 240.33
0.18 | 96.17 | 190.78 | 252.35
0.19 | 100.5 | 201.66 | 264.56
0.2 | 104.7 | 213.02 | 276.66
0.21 | 108.51 | 224.43 | 288.96
0.22 | 112.42 | 235.81 | 301.23
0.23 | 115.79 | 247.08 | 313.53
0.24 | 119.19 | 258.62 | 325.65
0.25 | 122.34 | 270.19 | 337.92
0.26 | 125.23 | 281.57 | 350.05
0.27 | 128.01 | 293.01 | 362.16
0.28 | 130.62 | 304.29 | 374.18
0.29 | 133.12 | 315.67 | 385.98
0.3 | 135.4 | 327.15 | 398.14
0.31 | 137.55 | 338.35 | 409.93
0.32 | 139.47 | 349.49 | 421.59
0.33 | 141.38 | 360.49 | 433.32
0.34 | 143.34 | 371.44 | 444.64
0.35 | 144.82 | 382.18 | 456.03
0.36 | 146.45 | 392.84 | 467.19
0.37 | 147.81 | 403.31 | 478.32
0.38 | 149.27 | 413.57 | 489.13
0.39 | 150.7 | 423.69 | 499.79
0.4 | 151.7 | 433.61 | 510.29
0.41 | 152.76 | 443.31 | 520.62
0.42 | 153.92 | 452.77 | 530.82
0.43 | 154.89 | 462.03 | 540.67
0.44 | 155.89 | 471.06 | 550.4
0.45 | 156.67 | 479.72 | 559.95
0.46 | 157.45 | 488.33 | 569.3
0.47 | 158.27 | 496.35 | 578.2
0.48 | 159.15 | 504.31 | 586.9
0.49 | 159.7 | 511.93 | 595.1
0.5 | 160.43 | 519.2 | 603.8

## Tranconductance (mS-mm)
VGS (V) | VDS = 0.100 V | VDS = 0.500 V | VDS = 0.900 V
-0.75 | -0.001537 | -0.00479 | -0.01549
-0.74 | -0.0012715 | -0.004375 | -0.01296
-0.73 | -0.001241 | -0.004125 | -0.010925
-0.72 | -0.0012975 | -0.00434 | -0.009075
-0.71 | -0.0011135 | -0.004075 | -0.010115
-0.7 | -0.0011215 | -0.003505 | -0.011555
-0.69 | -0.001018 | -0.00316 | -0.01117
-0.68 | -0.001022 | -0.003515 | -0.009545
-0.67 | -0.0010515 | -0.00363 | -0.007855
-0.66 | -0.0008865 | -0.00344 | -0.010365
-0.65 | -0.0009095 | -0.003135 | -0.01028
-0.64 | -0.0010055 | -0.003165 | -0.00847
-0.63 | -0.0009065 | -0.002825 | -0.008025
-0.62 | -0.00081 | -0.002405 | -0.00773
-0.61 | -0.000774 | -0.00292 | -0.00818
-0.6 | -0.000671 | -0.002835 | -0.010945
-0.59 | -0.000663 | -0.002495 | -0.008125
-0.58 | -0.0006785 | -0.002545 | -0.007015
-0.57 | -0.000594 | -0.00203 | -0.00697
-0.56 | -0.0006165 | -0.001975 | -0.005505
-0.55 | -0.000578 | -0.002385 | -0.00696
-0.54 | -0.000516 | -0.00186 | -0.00611
-0.53 | -0.000518 | -0.00183 | -0.007
-0.52 | -0.000403 | -0.00169 | -0.005995
-0.51 | -0.0003495 | -0.00141 | -0.00489
-0.5 | -0.0003075 | -0.001405 | -0.00471
-0.49 | -0.000252 | -0.00124 | -0.003505
-0.48 | -0.000141 | -0.000663 | -0.001925
-0.47 | 4e-05 | 7.75e-05 | -0.000915
-0.46 | 0.000229 | 0.000302 | 0.000445
-0.45 | 0.0005175 | 0.001147 | 0.004985
-0.44 | 0.0008755 | 0.0024225 | 0.007825
-0.43 | 0.0013875 | 0.0038555 | 0.01196
-0.42 | 0.0019785 | 0.0058185 | 0.018885
-0.41 | 0.0029185 | 0.009045 | 0.02815
-0.4 | 0.0041545 | 0.01276 | 0.042175
-0.39 | 0.0060095 | 0.01808 | 0.061065
-0.38 | 0.0082505 | 0.02529 | 0.084315
-0.37 | 0.0114815 | 0.035555 | 0.12206
-0.36 | 0.016934 | 0.04939 | 0.17147
-0.35 | 0.0235165 | 0.068295 | 0.2388
-0.34 | 0.03065 | 0.095145 | 0.3338
-0.33 | 0.042485 | 0.133225 | 0.46035
-0.32 | 0.057615 | 0.183715 | 0.6448
-0.31 | 0.08133 | 0.2483 | 0.903
-0.3 | 0.111905 | 0.33745 | 1.2483
-0.29 | 0.15872 | 0.46665 | 1.70545
-0.28 | 0.213725 | 0.63585 | 2.32005
-0.27 | 0.2872 | 0.88285 | 3.17
-0.26 | 0.38565 | 1.1738 | 4.338
-0.25 | 0.529 | 1.6174 | 5.843
-0.24 | 0.716 | 2.1941 | 8.0065
-0.23 | 0.97785 | 2.974 | 10.716
-0.22 | 1.3455 | 3.893 | 14.4775
-0.21 | 1.7675 | 5.279 | 19.28
-0.2 | 2.3985 | 7.1445 | 25.54
-0.19 | 3.2205 | 9.398 | 33.785
-0.18 | 4.3255 | 12.638 | 44.545
-0.17 | 5.742 | 16.7495 | 57.48
-0.16 | 7.584 | 21.4085 | 73.91
-0.15 | 10.2995 | 28.65 | 95.46
-0.14 | 13.3485 | 37.63 | 120.92
-0.13 | 17.518 | 47.785 | 150.34
-0.12 | 23 | 62.035 | 181.15
-0.11 | 30.275 | 78.885 | 217.55
-0.1 | 38.72 | 99.93 | 264.4
-0.09 | 49.995 | 123.92 | 309.9
-0.08 | 63.405 | 152.98 | 354.6
-0.07 | 78.3 | 186 | 406
-0.06 | 99.16 | 225.5 | 455.25
-0.05 | 119.005 | 268.95 | 509.25
-0.04 | 143.76 | 314.2 | 564.6
-0.03 | 172.9 | 358.6 | 611.85
-0.02 | 207.5 | 412.5 | 668.4
-0.01 | 239.75 | 472.25 | 727.25
0 | 273.7 | 522.1 | 762.4
0.01 | 306.2 | 573.3 | 800.5
0.02 | 343.35 | 625.3 | 857.5
0.03 | 378.25 | 673.65 | 895.5
0.04 | 404.25 | 714 | 929.5
0.05 | 439.5 | 764.6 | 964
0.06 | 455.85 | 813.5 | 1000
0.07 | 482.5 | 849.5 | 1034.5
0.08 | 497.1 | 877 | 1058
0.09 | 503 | 908.5 | 1077.5
0.1 | 512.15 | 947 | 1105.5
0.11 | 513.65 | 981 | 1137.5
0.12 | 521.5 | 1005 | 1148
0.13 | 504 | 1017 | 1160.5
0.14 | 500.5 | 1041 | 1166
0.15 | 493.5 | 1071 | 1187
0.16 | 478.5 | 1085.5 | 1204.5
0.17 | 457 | 1097.5 | 1199
0.18 | 432 | 1098 | 1211.5
0.19 | 426.5 | 1112 | 1215.5
0.2 | 400.5 | 1138.5 | 1220
0.21 | 386 | 1139.5 | 1228.5
0.22 | 364 | 1132.5 | 1228.5
0.23 | 338.5 | 1140.5 | 1221
0.24 | 327.5 | 1155.5 | 1219.5
0.25 | 302 | 1147.5 | 1220
0.26 | 283.5 | 1141 | 1212
0.27 | 269.5 | 1136 | 1206.5
0.28 | 255.5 | 1133 | 1191
0.29 | 239 | 1143 | 1198
0.3 | 221.5 | 1134 | 1197.5
0.31 | 203.5 | 1117 | 1172.5
0.32 | 191.5 | 1107 | 1169.5
0.33 | 193.5 | 1097.5 | 1152.5
0.34 | 172 | 1084.5 | 1135.5
0.35 | 155.5 | 1070 | 1127.5
0.36 | 149.5 | 1056.5 | 1114.5
0.37 | 141 | 1036.5 | 1097
0.38 | 144.5 | 1019 | 1073.5
0.39 | 121.5 | 1002 | 1058
0.4 | 103 | 981 | 1041.5
0.41 | 111 | 958 | 1026.5
0.42 | 106.5 | 936 | 1002.5
0.43 | 98.5 | 914.5 | 979
0.44 | 89 | 884.5 | 964
0.45 | 78 | 863.5 | 945
0.46 | 80 | 831.5 | 912.5
0.47 | 85 | 799 | 880
0.48 | 71.5 | 779 | 845
0.49 | 64 | 744.5 | 845
0.5 | 73 | 727 | 870