## IDS-VDS Characteristic (mA-mm)
VGS (V) | VDS = 0.100 V | VDS = 0.500 V | VDS = 0.900 V
-0.75 | 0.000376 | 0.0015545 | 0.005159
-0.74 | 0.00035586 | 0.0015066 | 0.0049844
-0.73 | 0.000341 | 0.001452 | 0.0048402
-0.72 | 0.00032755 | 0.0013998 | 0.0046951
-0.71 | 0.00031114 | 0.0013374 | 0.0045586
-0.7 | 0.00029883 | 0.001293 | 0.0044027
-0.69 | 0.00028481 | 0.0012543 | 0.0042746
-0.68 | 0.00027216 | 0.0012135 | 0.0041259
-0.67 | 0.00025896 | 0.0011683 | 0.0040304
-0.66 | 0.00024773 | 0.0011269 | 0.003862
-0.65 | 0.00023656 | 0.0010783 | 0.0037566
-0.64 | 0.00022577 | 0.0010426 | 0.0036304
-0.63 | 0.00021326 | 0.001006 | 0.0035302
-0.62 | 0.00020481 | 0.0009614 | 0.0034033
-0.61 | 0.00019483 | 0.0009238 | 0.0033108
-0.6 | 0.00018802 | 0.0008983 | 0.0032053
-0.59 | 0.00017912 | 0.0008628 | 0.0030814
-0.58 | 0.00016989 | 0.0008307 | 0.0029881
-0.57 | 0.00016183 | 0.000797 | 0.002888
-0.56 | 0.00015375 | 0.0007683 | 0.0027968
-0.55 | 0.0001467 | 0.0007346 | 0.0027056
-0.54 | 0.00014026 | 0.0007119 | 0.0026461
-0.53 | 0.00013542 | 0.000686 | 0.0025489
-0.52 | 0.00012929 | 0.0006645 | 0.0024811
-0.51 | 0.00012352 | 0.0006441 | 0.0024116
-0.5 | 0.00011954 | 0.000625 | 0.0023408
-0.49 | 0.00011507 | 0.0006052 | 0.0022779
-0.48 | 0.0001125 | 0.000592 | 0.0022328
-0.47 | 0.00011064 | 0.0005792 | 0.0021834
-0.46 | 0.00011085 | 0.0005778 | 0.0021748
-0.45 | 0.0001128 | 0.0005731 | 0.0021817
-0.44 | 0.00011768 | 0.0005885 | 0.0021841
-0.43 | 0.000125 | 0.000605 | 0.0022637
-0.42 | 0.00013966 | 0.0006416 | 0.0023707
-0.41 | 0.00015857 | 0.0007007 | 0.0025508
-0.4 | 0.00018938 | 0.0007822 | 0.0028351
-0.39 | 0.00023093 | 0.0009138 | 0.0032526
-0.38 | 0.00029427 | 0.0010882 | 0.0038351
-0.37 | 0.0003774 | 0.0013595 | 0.0046956
-0.36 | 0.00049838 | 0.0017013 | 0.005973
-0.35 | 0.00068 | 0.0022185 | 0.007694
-0.34 | 0.0009228 | 0.0029 | 0.010112
-0.33 | 0.0012334 | 0.0038862 | 0.013532
-0.32 | 0.001696 | 0.0052057 | 0.018259
-0.31 | 0.002295 | 0.00714 | 0.024863
-0.3 | 0.0031714 | 0.009753 | 0.034175
-0.29 | 0.0043263 | 0.013298 | 0.046885
-0.28 | 0.006 | 0.017991 | 0.06438
-0.27 | 0.00827 | 0.024785 | 0.08885
-0.26 | 0.011235 | 0.033647 | 0.12135
-0.25 | 0.015469 | 0.046278 | 0.16635
-0.24 | 0.020927 | 0.06318 | 0.22672
-0.23 | 0.028802 | 0.08522 | 0.3089
-0.22 | 0.038886 | 0.1161 | 0.41965
-0.21 | 0.053284 | 0.15681 | 0.56978
-0.2 | 0.07259 | 0.21269 | 0.7726
-0.19 | 0.09805 | 0.28757 | 1.0397
-0.18 | 0.13244 | 0.38452 | 1.3993
-0.17 | 0.17947 | 0.5196 | 1.8603
-0.16 | 0.23924 | 0.6938 | 2.4688
-0.15 | 0.32375 | 0.9191 | 3.2435
-0.14 | 0.43078 | 1.2206 | 4.2422
-0.13 | 0.577 | 1.6186 | 5.4889
-0.12 | 0.761 | 2.1188 | 7.071
-0.11 | 1.0154 | 2.7827 | 8.985
-0.1 | 1.3308 | 3.6036 | 11.254
-0.09 | 1.7537 | 4.6757 | 14.041
-0.08 | 2.2937 | 5.983 | 17.167
-0.07 | 2.9564 | 7.582 | 20.905
-0.06 | 3.8369 | 9.561 | 25.054
-0.05 | 4.8664 | 11.941 | 29.808
-0.04 | 6.15 | 14.779 | 35.05
-0.03 | 7.69 | 18.05 | 40.811
-0.02 | 9.548 | 21.862 | 47.15
-0.01 | 11.747 | 26.112 | 53.937
0 | 14.276 | 31.058 | 61.41
0.01 | 17.218 | 36.405 | 69.19
0.02 | 20.302 | 42.321 | 77.26
0.03 | 24.022 | 48.829 | 85.97
0.04 | 27.831 | 55.682 | 95.04
0.05 | 32.111 | 63.04 | 104.5
0.06 | 36.537 | 70.77 | 114.25
0.07 | 41.228 | 79.2 | 124.27
0.08 | 46.212 | 87.74 | 134.77
0.09 | 51.09 | 96.79 | 145.43
0.1 | 56.361 | 105.96 | 156.21
0.11 | 61.29 | 115.57 | 167.47
0.12 | 66.7 | 125.57 | 178.75
0.13 | 71.73 | 135.67 | 190.36
0.14 | 76.84 | 145.99 | 201.96
0.15 | 81.83 | 156.39 | 213.76
0.16 | 86.61 | 167.36 | 225.68
0.17 | 91.48 | 178.27 | 237.68
0.18 | 95.77 | 189.09 | 249.8
0.19 | 100.28 | 200.4 | 261.87
0.2 | 104.4 | 211.52 | 274.08
0.21 | 108.33 | 223 | 286.29
0.22 | 112.12 | 234.41 | 298.6
0.23 | 115.56 | 245.8 | 310.9
0.24 | 119.03 | 257.29 | 323.17
0.25 | 122.22 | 268.81 | 335.54
0.26 | 125.26 | 280.36 | 347.48
0.27 | 127.93 | 291.85 | 359.85
0.28 | 130.58 | 303.23 | 371.86
0.29 | 133.21 | 314.48 | 383.84
0.3 | 135.33 | 326.06 | 395.97
0.31 | 137.71 | 337.33 | 407.78
0.32 | 139.64 | 348.42 | 419.51
0.33 | 141.5 | 359.72 | 431.23
0.34 | 143.48 | 370.45 | 442.78
0.35 | 145.03 | 381.44 | 454.09
0.36 | 146.68 | 392.07 | 465.42
0.37 | 148.13 | 402.71 | 476.6
0.38 | 149.42 | 413.13 | 487.53
0.39 | 150.86 | 423.19 | 498.39
0.4 | 152.05 | 433.21 | 508.73
0.41 | 153.16 | 442.99 | 519.26
0.42 | 154.21 | 452.57 | 529.58
0.43 | 155.37 | 461.83 | 539.54
0.44 | 156.17 | 470.97 | 549.42
0.45 | 157.16 | 479.82 | 558.89
0.46 | 157.93 | 488.42 | 568.41
0.47 | 158.76 | 496.72 | 577.3
0.48 | 159.71 | 504.58 | 586.4
0.49 | 160.27 | 512.33 | 594.8
0.5 | 160.95 | 519.76 | 603.4

## Tranconductance (mS-mm)
VGS (V) | VDS = 0.100 V | VDS = 0.500 V | VDS = 0.900 V
-0.75 | -0.002014 | -0.00479 | -0.01746
-0.74 | -0.00175 | -0.005125 | -0.01594
-0.73 | -0.0014155 | -0.00534 | -0.014465
-0.72 | -0.001493 | -0.00573 | -0.01408
-0.71 | -0.001436 | -0.00534 | -0.01462
-0.7 | -0.0013165 | -0.004155 | -0.0142
-0.69 | -0.0013335 | -0.003975 | -0.01384
-0.68 | -0.0012925 | -0.0043 | -0.01221
-0.67 | -0.0012215 | -0.00433 | -0.013195
-0.66 | -0.00112 | -0.0045 | -0.01369
-0.65 | -0.001098 | -0.004215 | -0.01158
-0.64 | -0.001165 | -0.003615 | -0.01132
-0.63 | -0.001048 | -0.00406 | -0.011355
-0.62 | -0.0009215 | -0.00411 | -0.01097
-0.61 | -0.0008395 | -0.003155 | -0.0099
-0.6 | -0.0007855 | -0.00305 | -0.01147
-0.59 | -0.0009065 | -0.00338 | -0.01086
-0.58 | -0.0008645 | -0.00329 | -0.00967
-0.57 | -0.000807 | -0.00312 | -0.009565
-0.56 | -0.0007565 | -0.00312 | -0.00912
-0.55 | -0.0006745 | -0.00282 | -0.007535
-0.54 | -0.000564 | -0.00243 | -0.007835
-0.53 | -0.0005485 | -0.00237 | -0.00825
-0.52 | -0.000595 | -0.002095 | -0.006865
-0.51 | -0.0004875 | -0.001975 | -0.007015
-0.5 | -0.0004225 | -0.001945 | -0.006685
-0.49 | -0.000352 | -0.00165 | -0.0054
-0.48 | -0.0002215 | -0.0013 | -0.004725
-0.47 | -8.25e-05 | -0.00071 | -0.0029
-0.46 | 0.000108 | -0.000305 | -8.5e-05
-0.45 | 0.0003415 | 0.000535 | 0.000465
-0.44 | 0.00061 | 0.001595 | 0.0041
-0.43 | 0.001099 | 0.002655 | 0.00933
-0.42 | 0.0016785 | 0.004785 | 0.014355
-0.41 | 0.002486 | 0.00703 | 0.02322
-0.4 | 0.003618 | 0.010655 | 0.03509
-0.39 | 0.0052445 | 0.0153 | 0.05
-0.38 | 0.0073235 | 0.022285 | 0.07215
-0.37 | 0.0102055 | 0.030655 | 0.106895
-0.36 | 0.01513 | 0.04295 | 0.14992
-0.35 | 0.021221 | 0.059935 | 0.20695
-0.34 | 0.02767 | 0.083385 | 0.2919
-0.33 | 0.03866 | 0.115285 | 0.40735
-0.32 | 0.05308 | 0.16269 | 0.56655
-0.31 | 0.07377 | 0.227365 | 0.7958
-0.3 | 0.101565 | 0.3079 | 1.1011
-0.29 | 0.14143 | 0.4119 | 1.51025
-0.28 | 0.197185 | 0.57435 | 2.09825
-0.27 | 0.26175 | 0.7828 | 2.8485
-0.26 | 0.35995 | 1.07465 | 3.875
-0.25 | 0.4846 | 1.47665 | 5.2685
-0.24 | 0.66665 | 1.9471 | 7.1275
-0.23 | 0.89795 | 2.646 | 9.6465
-0.22 | 1.2241 | 3.5795 | 13.044
-0.21 | 1.6852 | 4.8295 | 17.6475
-0.2 | 2.2383 | 6.538 | 23.496
-0.19 | 2.9925 | 8.5915 | 31.335
-0.18 | 4.071 | 11.6015 | 41.03
-0.17 | 5.34 | 15.464 | 53.475
-0.16 | 7.214 | 19.975 | 69.16
-0.15 | 9.577 | 26.34 | 88.67
-0.14 | 12.6625 | 34.975 | 112.27
-0.13 | 16.511 | 44.91 | 141.44
-0.12 | 21.92 | 58.205 | 174.805
-0.11 | 28.49 | 74.24 | 209.15
-0.1 | 36.915 | 94.65 | 252.8
-0.09 | 48.145 | 118.97 | 295.65
-0.08 | 60.135 | 145.315 | 343.2
-0.07 | 77.16 | 178.9 | 394.35
-0.06 | 95.5 | 217.95 | 445.15
-0.05 | 115.655 | 260.9 | 499.8
-0.04 | 141.18 | 305.45 | 550.15
-0.03 | 169.9 | 354.15 | 605
-0.02 | 202.85 | 403.1 | 656.3
-0.01 | 236.4 | 459.8 | 713
0 | 273.55 | 514.65 | 762.65
0.01 | 301.3 | 563.15 | 792.5
0.02 | 340.2 | 621.2 | 839
0.03 | 376.45 | 668.05 | 889
0.04 | 404.45 | 710.55 | 926.5
0.05 | 435.3 | 754.4 | 960.5
0.06 | 455.85 | 808 | 988.5
0.07 | 483.75 | 848.5 | 1026
0.08 | 493.1 | 879.5 | 1058
0.09 | 507.45 | 911 | 1072
0.1 | 510 | 939 | 1102
0.11 | 516.95 | 980.5 | 1127
0.12 | 522 | 1005 | 1144.5
0.13 | 507 | 1021 | 1160.5
0.14 | 505 | 1036 | 1170
0.15 | 488.5 | 1068.5 | 1186
0.16 | 482.5 | 1094 | 1196
0.17 | 458 | 1086.5 | 1206
0.18 | 440 | 1106.5 | 1209.5
0.19 | 431.5 | 1121.5 | 1214
0.2 | 402.5 | 1130 | 1221
0.21 | 386 | 1144.5 | 1226
0.22 | 361.5 | 1140 | 1230.5
0.23 | 345.5 | 1144 | 1228.5
0.24 | 333 | 1150.5 | 1232
0.25 | 311.5 | 1153.5 | 1215.5
0.26 | 285.5 | 1152 | 1215.5
0.27 | 266 | 1143.5 | 1219
0.28 | 264 | 1131.5 | 1199.5
0.29 | 237.5 | 1141.5 | 1205.5
0.3 | 225 | 1142.5 | 1197
0.31 | 215.5 | 1118 | 1177
0.32 | 189.5 | 1119.5 | 1172.5
0.33 | 192 | 1101.5 | 1163.5
0.34 | 176.5 | 1086 | 1143
0.35 | 160 | 1081 | 1132
0.36 | 155 | 1063.5 | 1125.5
0.37 | 137 | 1053 | 1105.5
0.38 | 136.5 | 1024 | 1089.5
0.39 | 131.5 | 1004 | 1060
0.4 | 115 | 990 | 1043.5
0.41 | 108 | 968 | 1042.5
0.42 | 110.5 | 942 | 1014
0.43 | 98 | 920 | 992
0.44 | 89.5 | 899.5 | 967.5
0.45 | 88 | 872.5 | 949.5
0.46 | 80 | 845 | 920.5
0.47 | 89 | 808 | 899.5
0.48 | 75.5 | 780.5 | 875
0.49 | 62 | 759 | 850
0.5 | 68 | 743 | 860