## IDS-VDS Characteristic (mA-mm)
VGS (V) | VDS = 0.100 V | VDS = 0.500 V | VDS = 0.900 V
-0.75 | 0.00037016 | 0.001545 | 0.00513
-0.74 | 0.00035236 | 0.0014856 | 0.0049564
-0.73 | 0.00033893 | 0.0014392 | 0.0048119
-0.72 | 0.00032286 | 0.0013888 | 0.0046497
-0.71 | 0.00030639 | 0.0013358 | 0.0044865
-0.7 | 0.0002937 | 0.0012828 | 0.0043646
-0.69 | 0.00028115 | 0.001236 | 0.0042379
-0.68 | 0.00026671 | 0.0011993 | 0.0041062
-0.67 | 0.00025602 | 0.0011493 | 0.0039734
-0.66 | 0.00024257 | 0.0011054 | 0.0038254
-0.65 | 0.00023305 | 0.0010707 | 0.0037272
-0.64 | 0.00022307 | 0.0010348 | 0.0036362
-0.63 | 0.00021307 | 0.000992 | 0.0034932
-0.62 | 0.00020209 | 0.0009545 | 0.0034058
-0.61 | 0.00019325 | 0.0009217 | 0.0032833
-0.6 | 0.00018472 | 0.0008887 | 0.0031795
-0.59 | 0.00017672 | 0.0008526 | 0.0030963
-0.58 | 0.00016721 | 0.0008234 | 0.0029923
-0.57 | 0.00016036 | 0.0007891 | 0.0028926
-0.56 | 0.00015403 | 0.0007611 | 0.0027909
-0.55 | 0.00014671 | 0.0007389 | 0.0027201
-0.54 | 0.00014066 | 0.0007092 | 0.0026063
-0.53 | 0.00013458 | 0.0006759 | 0.0025331
-0.52 | 0.00012829 | 0.0006549 | 0.0024497
-0.51 | 0.00012256 | 0.0006332 | 0.0023766
-0.5 | 0.00011755 | 0.0006117 | 0.00231
-0.49 | 0.00011433 | 0.0005955 | 0.00225
-0.48 | 0.00011277 | 0.0005843 | 0.002216
-0.47 | 0.00010993 | 0.0005722 | 0.0021738
-0.46 | 0.00010941 | 0.0005644 | 0.0021425
-0.45 | 0.00011187 | 0.0005631 | 0.0021395
-0.44 | 0.00011586 | 0.000578 | 0.0021825
-0.43 | 0.00012491 | 0.0005942 | 0.0022332
-0.42 | 0.00013756 | 0.0006294 | 0.0023481
-0.41 | 0.00015917 | 0.000687 | 0.0025199
-0.4 | 0.00018741 | 0.0007732 | 0.0027988
-0.39 | 0.0002327 | 0.0009017 | 0.0031783
-0.38 | 0.00029162 | 0.0010739 | 0.0037775
-0.37 | 0.00037822 | 0.0013331 | 0.0046039
-0.36 | 0.00049725 | 0.0016818 | 0.005845
-0.35 | 0.0006839 | 0.0021892 | 0.007532
-0.34 | 0.0009093 | 0.0028666 | 0.00989
-0.33 | 0.0012394 | 0.0038495 | 0.013241
-0.32 | 0.0016783 | 0.0051309 | 0.017943
-0.31 | 0.0023016 | 0.007127 | 0.02434
-0.3 | 0.0031544 | 0.009614 | 0.033468
-0.29 | 0.004313 | 0.013231 | 0.046136
-0.28 | 0.006022 | 0.017893 | 0.06323
-0.27 | 0.008271 | 0.024711 | 0.08742
-0.26 | 0.011309 | 0.033304 | 0.11991
-0.25 | 0.015376 | 0.045865 | 0.16422
-0.24 | 0.021148 | 0.06294 | 0.22416
-0.23 | 0.028673 | 0.08497 | 0.30522
-0.22 | 0.039388 | 0.11556 | 0.41673
-0.21 | 0.052976 | 0.15596 | 0.56685
-0.2 | 0.07301 | 0.21085 | 0.7668
-0.19 | 0.09775 | 0.28438 | 1.0326
-0.18 | 0.13421 | 0.38274 | 1.3882
-0.17 | 0.17904 | 0.5158 | 1.8531
-0.16 | 0.24134 | 0.6879 | 2.4558
-0.15 | 0.3241 | 0.9168 | 3.2315
-0.14 | 0.43254 | 1.2138 | 4.2342
-0.13 | 0.5787 | 1.6134 | 5.4897
-0.12 | 0.766 | 2.1114 | 7.051
-0.11 | 1.0263 | 2.7774 | 8.959
-0.1 | 1.3452 | 3.5931 | 11.271
-0.09 | 1.7775 | 4.667 | 14.015
-0.08 | 2.3113 | 5.94 | 17.132
-0.07 | 2.9894 | 7.585 | 20.867
-0.06 | 3.8439 | 9.525 | 25.066
-0.05 | 4.8987 | 11.939 | 29.771
-0.04 | 6.189 | 14.694 | 35.064
-0.03 | 7.711 | 17.98 | 40.788
-0.02 | 9.641 | 21.777 | 47.075
-0.01 | 11.772 | 26.11 | 53.944
0 | 14.39 | 31.094 | 61.43
0.01 | 17.22 | 36.391 | 69.26
0.02 | 20.414 | 42.273 | 77.37
0.03 | 24.085 | 48.8 | 86.07
0.04 | 27.948 | 55.702 | 95.21
0.05 | 32.259 | 63.03 | 104.7
0.06 | 36.58 | 70.85 | 114.46
0.07 | 41.46 | 79.2 | 124.62
0.08 | 46.287 | 87.84 | 135.08
0.09 | 51.328 | 96.81 | 145.78
0.1 | 56.51 | 106.13 | 156.71
0.11 | 61.47 | 115.81 | 168.01
0.12 | 66.86 | 125.65 | 179.23
0.13 | 71.83 | 135.87 | 190.92
0.14 | 77.08 | 146.27 | 202.54
0.15 | 81.98 | 156.83 | 214.29
0.16 | 86.89 | 167.73 | 226.41
0.17 | 91.68 | 178.52 | 238.43
0.18 | 96.04 | 189.61 | 250.6
0.19 | 100.54 | 200.84 | 262.75
0.2 | 104.5 | 212.06 | 275.04
0.21 | 108.61 | 223.56 | 287.2
0.22 | 112.32 | 235.02 | 299.56
0.23 | 115.93 | 246.46 | 311.92
0.24 | 119.42 | 257.92 | 324.2
0.25 | 122.43 | 269.64 | 336.65
0.26 | 125.53 | 281.06 | 348.67
0.27 | 128.14 | 292.58 | 360.93
0.28 | 130.9 | 304.05 | 373.06
0.29 | 133.52 | 315.51 | 385.04
0.3 | 135.77 | 327.07 | 397.25
0.31 | 137.97 | 338.21 | 409.14
0.32 | 139.92 | 349.53 | 420.92
0.33 | 141.82 | 360.7 | 432.63
0.34 | 143.78 | 371.7 | 444.26
0.35 | 145.43 | 382.58 | 455.51
0.36 | 146.93 | 393.25 | 466.87
0.37 | 148.34 | 404.04 | 478.13
0.38 | 149.94 | 414.37 | 489.1
0.39 | 151.22 | 424.54 | 499.96
0.4 | 152.46 | 434.45 | 510.37
0.41 | 153.47 | 444.31 | 520.95
0.42 | 154.49 | 454.05 | 531.29
0.43 | 155.85 | 463.32 | 541.27
0.44 | 156.71 | 472.5 | 551.2
0.45 | 157.51 | 481.24 | 560.67
0.46 | 158.35 | 489.94 | 570.2
0.47 | 159.07 | 498.23 | 579.2
0.48 | 159.99 | 506.22 | 588.2
0.49 | 160.68 | 513.97 | 597.2
0.5 | 161.26 | 521.4 | 605.2

## Tranconductance (mS-mm)
VGS (V) | VDS = 0.100 V | VDS = 0.500 V | VDS = 0.900 V
-0.75 | -0.00178 | -0.00594 | -0.01736
-0.74 | -0.0015615 | -0.00529 | -0.015905
-0.73 | -0.001475 | -0.00484 | -0.015335
-0.72 | -0.001627 | -0.00517 | -0.01627
-0.71 | -0.001458 | -0.0053 | -0.014255
-0.7 | -0.001262 | -0.00499 | -0.01243
-0.69 | -0.0013495 | -0.004175 | -0.01292
-0.68 | -0.0012565 | -0.004335 | -0.013225
-0.67 | -0.001207 | -0.004695 | -0.01404
-0.66 | -0.0011485 | -0.00393 | -0.01231
-0.65 | -0.000975 | -0.00353 | -0.00946
-0.64 | -0.000999 | -0.003935 | -0.0117
-0.63 | -0.001049 | -0.004015 | -0.01152
-0.62 | -0.000991 | -0.003515 | -0.010495
-0.61 | -0.0008685 | -0.00329 | -0.011315
-0.6 | -0.0008265 | -0.003455 | -0.00935
-0.59 | -0.0008755 | -0.003265 | -0.00936
-0.58 | -0.000818 | -0.003175 | -0.010185
-0.57 | -0.000659 | -0.003115 | -0.01007
-0.56 | -0.0006825 | -0.00251 | -0.008625
-0.55 | -0.0006685 | -0.002595 | -0.00923
-0.54 | -0.0006065 | -0.00315 | -0.00935
-0.53 | -0.0006185 | -0.002715 | -0.00783
-0.52 | -0.000601 | -0.002135 | -0.007825
-0.51 | -0.000537 | -0.00216 | -0.006985
-0.5 | -0.0004115 | -0.001885 | -0.00633
-0.49 | -0.000239 | -0.00137 | -0.0047
-0.48 | -0.00022 | -0.001165 | -0.00381
-0.47 | -0.000168 | -0.000995 | -0.003675
-0.46 | 9.7e-05 | -0.000455 | -0.001715
-0.45 | 0.0003225 | 0.00068 | 0.002
-0.44 | 0.000652 | 0.001555 | 0.004685
-0.43 | 0.001085 | 0.00257 | 0.00828
-0.42 | 0.001713 | 0.00464 | 0.014335
-0.41 | 0.0024925 | 0.00719 | 0.022535
-0.4 | 0.0036765 | 0.010735 | 0.03292
-0.39 | 0.0052105 | 0.015035 | 0.048935
-0.38 | 0.007276 | 0.02157 | 0.07128
-0.37 | 0.0102815 | 0.030395 | 0.103375
-0.36 | 0.015284 | 0.042805 | 0.146405
-0.35 | 0.0206025 | 0.05924 | 0.20225
-0.34 | 0.027775 | 0.083015 | 0.28545
-0.33 | 0.03845 | 0.113215 | 0.40265
-0.32 | 0.05311 | 0.163875 | 0.55495
-0.31 | 0.073805 | 0.224155 | 0.77625
-0.3 | 0.10057 | 0.3052 | 1.0898
-0.29 | 0.14338 | 0.41395 | 1.4881
-0.28 | 0.1979 | 0.574 | 2.0642
-0.27 | 0.26435 | 0.77055 | 2.834
-0.26 | 0.35525 | 1.0577 | 3.84
-0.25 | 0.49195 | 1.4818 | 5.2125
-0.24 | 0.66485 | 1.95525 | 7.05
-0.23 | 0.912 | 2.631 | 9.6285
-0.22 | 1.21515 | 3.5495 | 13.0815
-0.21 | 1.6811 | 4.7645 | 17.5035
-0.2 | 2.2387 | 6.421 | 23.2875
-0.19 | 3.06 | 8.5945 | 31.07
-0.18 | 4.0645 | 11.571 | 41.025
-0.17 | 5.3565 | 15.258 | 53.38
-0.16 | 7.253 | 20.05 | 68.92
-0.15 | 9.56 | 26.295 | 88.92
-0.14 | 12.73 | 34.83 | 112.91
-0.13 | 16.673 | 44.88 | 140.84
-0.12 | 22.38 | 58.2 | 173.465
-0.11 | 28.96 | 74.085 | 211
-0.1 | 37.56 | 94.48 | 252.8
-0.09 | 48.305 | 117.345 | 293.05
-0.08 | 60.595 | 145.9 | 342.6
-0.07 | 76.63 | 179.25 | 396.7
-0.06 | 95.465 | 217.7 | 445.2
-0.05 | 117.255 | 258.45 | 499.9
-0.04 | 140.615 | 302.05 | 550.85
-0.03 | 172.6 | 354.15 | 600.55
-0.02 | 203.05 | 406.5 | 657.8
-0.01 | 237.45 | 465.85 | 717.75
0 | 272.4 | 514.05 | 765.8
0.01 | 301.2 | 558.95 | 797
0.02 | 343.25 | 620.45 | 840.5
0.03 | 376.7 | 671.45 | 892
0.04 | 408.7 | 711.5 | 931.5
0.05 | 431.6 | 757.4 | 962.5
0.06 | 460.05 | 808.5 | 996
0.07 | 485.35 | 849.5 | 1031
0.08 | 493.4 | 880.5 | 1058
0.09 | 511.15 | 914.5 | 1081.5
0.1 | 507.1 | 950 | 1111.5
0.11 | 517.5 | 976 | 1126
0.12 | 518 | 1003 | 1145.5
0.13 | 511 | 1031 | 1165.5
0.14 | 507.5 | 1048 | 1168.5
0.15 | 490.5 | 1073 | 1193.5
0.16 | 485 | 1084.5 | 1207
0.17 | 457.5 | 1094 | 1209.5
0.18 | 443 | 1116 | 1216
0.19 | 423 | 1122.5 | 1222
0.2 | 403.5 | 1136 | 1222.5
0.21 | 391 | 1148 | 1226
0.22 | 366 | 1145 | 1236
0.23 | 355 | 1145 | 1232
0.24 | 325 | 1159 | 1236.5
0.25 | 305.5 | 1157 | 1223.5
0.26 | 285.5 | 1147 | 1214
0.27 | 268.5 | 1149.5 | 1219.5
0.28 | 269 | 1146.5 | 1205.5
0.29 | 243.5 | 1151 | 1209.5
0.3 | 222.5 | 1135 | 1205
0.31 | 207.5 | 1123 | 1183.5
0.32 | 192.5 | 1124.5 | 1174.5
0.33 | 193 | 1108.5 | 1167
0.34 | 180.5 | 1094 | 1144
0.35 | 157.5 | 1077.5 | 1130.5
0.36 | 145.5 | 1073 | 1131
0.37 | 150.5 | 1056 | 1111.5
0.38 | 144 | 1025 | 1091.5
0.39 | 126 | 1004 | 1063.5
0.4 | 112.5 | 988.5 | 1049.5
0.41 | 101.5 | 980 | 1046
0.42 | 119 | 950.5 | 1016
0.43 | 111 | 922.5 | 995.5
0.44 | 83 | 896 | 970
0.45 | 82 | 872 | 950
0.46 | 78 | 849.5 | 926.5
0.47 | 82 | 814 | 900
0.48 | 80.5 | 787 | 900
0.49 | 63.5 | 759 | 850
0.5 | 58 | 743 | 800