## IDS-VDS Characteristic (mA-mm)
VGS (V) | VDS = 0.100 V | VDS = 0.500 V | VDS = 0.900 V
-0.75 | 0.00038785 | 0.0016025 | 0.005375
-0.74 | 0.00037231 | 0.001552 | 0.005217
-0.73 | 0.00035296 | 0.0014892 | 0.005054
-0.72 | 0.00033927 | 0.0014414 | 0.0049283
-0.71 | 0.00032476 | 0.0013936 | 0.0047702
-0.7 | 0.00031153 | 0.001341 | 0.0045768
-0.69 | 0.00029575 | 0.0012954 | 0.0044391
-0.68 | 0.00028185 | 0.0012399 | 0.0042978
-0.67 | 0.00026893 | 0.0011904 | 0.0041496
-0.66 | 0.00025784 | 0.0011486 | 0.0040232
-0.65 | 0.00024544 | 0.0011093 | 0.0039091
-0.64 | 0.00023556 | 0.0010681 | 0.0037874
-0.63 | 0.00022417 | 0.0010283 | 0.0036686
-0.62 | 0.0002121 | 0.0009882 | 0.0035562
-0.61 | 0.0002024 | 0.0009607 | 0.0034232
-0.6 | 0.00019286 | 0.000918 | 0.0033085
-0.59 | 0.00018347 | 0.0008832 | 0.00321
-0.58 | 0.00017761 | 0.0008481 | 0.0031035
-0.57 | 0.00017098 | 0.0008169 | 0.0030093
-0.56 | 0.00016156 | 0.0007874 | 0.0029062
-0.55 | 0.00015515 | 0.0007565 | 0.0028155
-0.54 | 0.00014745 | 0.0007309 | 0.0027202
-0.53 | 0.00014123 | 0.000708 | 0.0026286
-0.52 | 0.00013657 | 0.000683 | 0.0025562
-0.51 | 0.00013163 | 0.0006613 | 0.0024834
-0.5 | 0.00012579 | 0.0006442 | 0.0024079
-0.49 | 0.00012195 | 0.000624 | 0.0023355
-0.48 | 0.00011863 | 0.000607 | 0.0022904
-0.47 | 0.00011603 | 0.0005927 | 0.0022472
-0.46 | 0.00011537 | 0.0005878 | 0.0022197
-0.45 | 0.0001179 | 0.000588 | 0.0022153
-0.44 | 0.00012112 | 0.0005967 | 0.0022528
-0.43 | 0.00013033 | 0.0006137 | 0.0022926
-0.42 | 0.00014226 | 0.0006477 | 0.002405
-0.41 | 0.000164 | 0.0007063 | 0.0025758
-0.4 | 0.00019135 | 0.0007855 | 0.0028576
-0.39 | 0.00023626 | 0.0009138 | 0.0032449
-0.38 | 0.00029386 | 0.0010854 | 0.0038252
-0.37 | 0.00038225 | 0.0013482 | 0.0046444
-0.36 | 0.00049775 | 0.0016858 | 0.005865
-0.35 | 0.0006869 | 0.0021924 | 0.007525
-0.34 | 0.0009144 | 0.0028703 | 0.009894
-0.33 | 0.001248 | 0.0038358 | 0.013202
-0.32 | 0.0016797 | 0.005137 | 0.017897
-0.31 | 0.0023271 | 0.007082 | 0.024337
-0.3 | 0.0031434 | 0.009709 | 0.033452
-0.29 | 0.0043677 | 0.013111 | 0.045871
-0.28 | 0.006037 | 0.01798 | 0.06323
-0.27 | 0.008299 | 0.02446 | 0.08738
-0.26 | 0.011329 | 0.033384 | 0.11962
-0.25 | 0.01552 | 0.045711 | 0.16367
-0.24 | 0.02119 | 0.06249 | 0.22411
-0.23 | 0.028818 | 0.08531 | 0.3075
-0.22 | 0.039462 | 0.11537 | 0.41829
-0.21 | 0.053275 | 0.15738 | 0.56643
-0.2 | 0.07383 | 0.21151 | 0.767
-0.19 | 0.09891 | 0.28785 | 1.0268
-0.18 | 0.13517 | 0.38575 | 1.3841
-0.17 | 0.18184 | 0.51872 | 1.8475
-0.16 | 0.24418 | 0.6939 | 2.4511
-0.15 | 0.32857 | 0.919 | 3.2245
-0.14 | 0.43833 | 1.2298 | 4.2183
-0.13 | 0.5864 | 1.619 | 5.4665
-0.12 | 0.7746 | 2.1442 | 7.045
-0.11 | 1.0331 | 2.7841 | 8.921
-0.1 | 1.3567 | 3.6338 | 11.231
-0.09 | 1.7876 | 4.7051 | 14.047
-0.08 | 2.3349 | 6.022 | 17.217
-0.07 | 3.0087 | 7.633 | 20.894
-0.06 | 3.8973 | 9.619 | 25.04
-0.05 | 4.9372 | 12.019 | 29.868
-0.04 | 6.237 | 14.823 | 35.124
-0.03 | 7.802 | 18.178 | 40.863
-0.02 | 9.696 | 21.894 | 47.182
-0.01 | 11.919 | 26.289 | 53.983
0 | 14.429 | 31.192 | 61.39
0.01 | 17.386 | 36.621 | 69.28
0.02 | 20.574 | 42.511 | 77.46
0.03 | 24.285 | 49.002 | 86.19
0.04 | 28.098 | 55.98 | 95.23
0.05 | 32.388 | 63.28 | 104.62
0.06 | 36.847 | 71.11 | 114.5
0.07 | 41.585 | 79.48 | 124.69
0.08 | 46.578 | 88.19 | 135.06
0.09 | 51.464 | 97.05 | 145.6
0.1 | 56.766 | 106.39 | 156.57
0.11 | 61.71 | 116.05 | 167.77
0.12 | 67.12 | 125.99 | 179.18
0.13 | 72.15 | 136.13 | 190.73
0.14 | 77.24 | 146.43 | 202.2
0.15 | 82.3 | 157.01 | 214.09
0.16 | 87.05 | 167.81 | 226.12
0.17 | 91.88 | 178.74 | 238.08
0.18 | 96.23 | 189.64 | 250.15
0.19 | 100.68 | 200.84 | 262.28
0.2 | 104.77 | 212.08 | 274.48
0.21 | 108.74 | 223.6 | 286.83
0.22 | 112.62 | 235.04 | 299.11
0.23 | 115.99 | 246.3 | 311.22
0.24 | 119.52 | 257.82 | 323.46
0.25 | 122.52 | 269.48 | 335.83
0.26 | 125.57 | 280.87 | 347.99
0.27 | 128.46 | 292.42 | 360.2
0.28 | 131.03 | 303.79 | 372.14
0.29 | 133.52 | 315.19 | 384.24
0.3 | 135.83 | 326.65 | 396.29
0.31 | 138.01 | 337.93 | 408.07
0.32 | 140.08 | 349.05 | 419.9
0.33 | 142.02 | 360.15 | 431.46
0.34 | 143.75 | 371.15 | 443.03
0.35 | 145.39 | 381.88 | 454.42
0.36 | 147.13 | 392.66 | 465.63
0.37 | 148.49 | 403.13 | 476.77
0.38 | 150.01 | 413.59 | 487.73
0.39 | 151.16 | 423.75 | 498.48
0.4 | 152.44 | 433.69 | 508.99
0.41 | 153.74 | 443.47 | 519.43
0.42 | 154.7 | 453.02 | 529.55
0.43 | 155.76 | 462.38 | 539.63
0.44 | 156.61 | 471.42 | 549.44
0.45 | 157.49 | 480.18 | 558.94
0.46 | 158.47 | 488.77 | 568.46
0.47 | 159.16 | 497.02 | 577
0.48 | 159.92 | 505 | 586.2
0.49 | 160.59 | 512.71 | 594.8
0.5 | 161.44 | 520.11 | 603.3

## Tranconductance (mS-mm)
VGS (V) | VDS = 0.100 V | VDS = 0.500 V | VDS = 0.900 V
-0.75 | -0.001554 | -0.00505 | -0.0158
-0.74 | -0.0017445 | -0.005665 | -0.01605
-0.73 | -0.001652 | -0.00553 | -0.014435
-0.72 | -0.00141 | -0.00478 | -0.01419
-0.71 | -0.001387 | -0.00502 | -0.017575
-0.7 | -0.0014505 | -0.00491 | -0.016555
-0.69 | -0.001484 | -0.005055 | -0.01395
-0.68 | -0.001341 | -0.00525 | -0.014475
-0.67 | -0.0012005 | -0.004565 | -0.01373
-0.66 | -0.0011745 | -0.004055 | -0.012025
-0.65 | -0.001114 | -0.004025 | -0.01179
-0.64 | -0.0010635 | -0.00405 | -0.012025
-0.63 | -0.001173 | -0.003995 | -0.01156
-0.62 | -0.0010885 | -0.00338 | -0.01227
-0.61 | -0.000962 | -0.00351 | -0.012385
-0.6 | -0.0009465 | -0.003875 | -0.01066
-0.59 | -0.0007625 | -0.003495 | -0.01025
-0.58 | -0.0006245 | -0.003315 | -0.010035
-0.57 | -0.0008025 | -0.003035 | -0.009865
-0.56 | -0.0007915 | -0.00302 | -0.00969
-0.55 | -0.0007055 | -0.002825 | -0.0093
-0.54 | -0.000696 | -0.002425 | -0.009345
-0.53 | -0.000544 | -0.002395 | -0.0082
-0.52 | -0.00048 | -0.002335 | -0.00726
-0.51 | -0.000539 | -0.00194 | -0.007415
-0.5 | -0.000484 | -0.001865 | -0.007395
-0.49 | -0.000358 | -0.00186 | -0.005875
-0.48 | -0.000296 | -0.001565 | -0.004415
-0.47 | -0.000163 | -0.00096 | -0.003535
-0.46 | 9.35e-05 | -0.000235 | -0.001595
-0.45 | 0.0002875 | 0.000445 | 0.001655
-0.44 | 0.0006215 | 0.001285 | 0.003865
-0.43 | 0.001057 | 0.00255 | 0.00761
-0.42 | 0.0016835 | 0.00463 | 0.01416
-0.41 | 0.0024545 | 0.00689 | 0.02263
-0.4 | 0.003613 | 0.010375 | 0.033455
-0.39 | 0.0051255 | 0.014995 | 0.04838
-0.38 | 0.0072995 | 0.02172 | 0.069975
-0.37 | 0.0101945 | 0.03002 | 0.10199
-0.36 | 0.0152325 | 0.04221 | 0.14403
-0.35 | 0.0208325 | 0.059225 | 0.20145
-0.34 | 0.028055 | 0.08217 | 0.28385
-0.33 | 0.038265 | 0.113335 | 0.40015
-0.32 | 0.053955 | 0.16231 | 0.55675
-0.31 | 0.073185 | 0.2286 | 0.77775
-0.3 | 0.10203 | 0.30145 | 1.0767
-0.29 | 0.14468 | 0.41355 | 1.4889
-0.28 | 0.196565 | 0.56745 | 2.07545
-0.27 | 0.2646 | 0.7702 | 2.8195
-0.26 | 0.36105 | 1.06255 | 3.8145
-0.25 | 0.49305 | 1.4553 | 5.2245
-0.24 | 0.6649 | 1.97995 | 7.1915
-0.23 | 0.9136 | 2.644 | 9.709
-0.22 | 1.22285 | 3.6035 | 12.9465
-0.21 | 1.7184 | 4.807 | 17.4355
-0.2 | 2.28175 | 6.5235 | 23.0185
-0.19 | 3.067 | 8.712 | 30.855
-0.18 | 4.1465 | 11.5435 | 41.035
-0.17 | 5.4505 | 15.4075 | 53.35
-0.16 | 7.3365 | 20.014 | 68.85
-0.15 | 9.7075 | 26.795 | 88.36
-0.14 | 12.8915 | 35 | 112.1
-0.13 | 16.8135 | 45.72 | 141.335
-0.12 | 22.335 | 58.255 | 172.725
-0.11 | 29.105 | 74.48 | 209.3
-0.1 | 37.725 | 96.05 | 256.3
-0.09 | 48.91 | 119.41 | 299.3
-0.08 | 61.055 | 146.395 | 342.35
-0.07 | 78.12 | 179.85 | 391.15
-0.06 | 96.425 | 219.3 | 448.7
-0.05 | 116.985 | 260.2 | 504.2
-0.04 | 143.24 | 307.95 | 549.75
-0.03 | 172.95 | 353.55 | 602.9
-0.02 | 205.85 | 405.55 | 656
-0.01 | 236.65 | 464.9 | 710.4
0 | 273.35 | 516.6 | 764.85
0.01 | 307.25 | 565.95 | 803.5
0.02 | 344.95 | 619.05 | 845.5
0.03 | 376.2 | 673.45 | 888.5
0.04 | 405.15 | 713.9 | 921.5
0.05 | 437.45 | 756.5 | 963.5
0.06 | 459.85 | 810 | 1003.5
0.07 | 486.55 | 854 | 1028
0.08 | 493.95 | 878.5 | 1045.5
0.09 | 509.4 | 910 | 1075.5
0.1 | 512.3 | 950 | 1108.5
0.11 | 517.7 | 980 | 1130.5
0.12 | 522 | 1004 | 1148
0.13 | 506 | 1022 | 1151
0.14 | 507.5 | 1044 | 1168
0.15 | 490.5 | 1069 | 1196
0.16 | 479 | 1086.5 | 1199.5
0.17 | 459 | 1091.5 | 1201.5
0.18 | 440 | 1105 | 1210
0.19 | 427 | 1122 | 1216.5
0.2 | 403 | 1138 | 1227.5
0.21 | 392.5 | 1148 | 1231.5
0.22 | 362.5 | 1135 | 1219.5
0.23 | 345 | 1139 | 1217.5
0.24 | 326.5 | 1159 | 1230.5
0.25 | 302.5 | 1152.5 | 1226.5
0.26 | 297 | 1147 | 1218.5
0.27 | 273 | 1146 | 1207.5
0.28 | 253 | 1138.5 | 1202
0.29 | 240 | 1143 | 1207.5
0.3 | 224.5 | 1137 | 1191.5
0.31 | 212.5 | 1120 | 1180.5
0.32 | 200.5 | 1111 | 1169.5
0.33 | 183.5 | 1105 | 1156.5
0.34 | 168.5 | 1086.5 | 1148
0.35 | 169 | 1075.5 | 1130
0.36 | 155 | 1062.5 | 1117.5
0.37 | 144 | 1046.5 | 1105
0.38 | 133.5 | 1031 | 1085.5
0.39 | 121.5 | 1005 | 1063
0.4 | 129 | 986 | 1047.5
0.41 | 113 | 966.5 | 1028
0.42 | 101 | 945.5 | 1010
0.43 | 95.5 | 920 | 994.5
0.44 | 86.5 | 890 | 965.5
0.45 | 93 | 867.5 | 951
0.46 | 83.5 | 842 | 903
0.47 | 72.5 | 811.5 | 887
0.48 | 71.5 | 784.5 | 890
0.49 | 76 | 755.5 | 855
0.5 | 85 | 740 | 850