## IDS-VDS Characteristic (mA-mm)
VGS (V) | VDS = 0.100 V | VDS = 0.500 V | VDS = 0.900 V
-0.75 | 0.00036277 | 0.0014594 | 0.0048724
-0.74 | 0.00034366 | 0.0014074 | 0.0047438
-0.73 | 0.00032825 | 0.0013604 | 0.0045849
-0.72 | 0.00031429 | 0.0013088 | 0.0044502
-0.71 | 0.00030084 | 0.0012641 | 0.0042791
-0.7 | 0.00028628 | 0.001221 | 0.004178
-0.69 | 0.00027481 | 0.0011698 | 0.0040259
-0.68 | 0.00026171 | 0.0011274 | 0.003899
-0.67 | 0.00024978 | 0.001085 | 0.0038074
-0.66 | 0.00023699 | 0.001052 | 0.0036762
-0.65 | 0.00022703 | 0.0010212 | 0.0035627
-0.64 | 0.00021871 | 0.0009809 | 0.0034408
-0.63 | 0.00020812 | 0.0009428 | 0.003354
-0.62 | 0.00019868 | 0.0009048 | 0.003257
-0.61 | 0.00018967 | 0.0008767 | 0.0031265
-0.6 | 0.00018139 | 0.0008386 | 0.0030164
-0.59 | 0.00017343 | 0.0008143 | 0.0029287
-0.58 | 0.00016594 | 0.0007802 | 0.0028542
-0.57 | 0.00015788 | 0.0007575 | 0.0027732
-0.56 | 0.00015018 | 0.0007351 | 0.0026709
-0.55 | 0.00014333 | 0.0007013 | 0.0025731
-0.54 | 0.00013622 | 0.0006768 | 0.0025115
-0.53 | 0.00013127 | 0.0006528 | 0.0024327
-0.52 | 0.00012482 | 0.0006299 | 0.0023607
-0.51 | 0.0001196 | 0.0006139 | 0.0023056
-0.5 | 0.00011485 | 0.0005942 | 0.0022345
-0.49 | 0.0001115 | 0.000577 | 0.0021687
-0.48 | 0.00010958 | 0.0005594 | 0.0021326
-0.47 | 0.00010707 | 0.0005477 | 0.0020832
-0.46 | 0.00010757 | 0.0005472 | 0.0020581
-0.45 | 0.00010873 | 0.0005453 | 0.0020419
-0.44 | 0.0001132 | 0.0005524 | 0.0020733
-0.43 | 0.00012047 | 0.0005747 | 0.002144
-0.42 | 0.0001333 | 0.0006097 | 0.002239
-0.41 | 0.00015332 | 0.0006635 | 0.0024132
-0.4 | 0.00018144 | 0.0007413 | 0.0026534
-0.39 | 0.00022497 | 0.0008596 | 0.0030385
-0.38 | 0.00028075 | 0.0010291 | 0.0035694
-0.37 | 0.000365 | 0.0012764 | 0.0043522
-0.36 | 0.00047481 | 0.0015983 | 0.0054683
-0.35 | 0.0006515 | 0.0020813 | 0.007115
-0.34 | 0.0008839 | 0.0027235 | 0.009355
-0.33 | 0.0011851 | 0.0036635 | 0.012415
-0.32 | 0.0016244 | 0.0048784 | 0.016849
-0.31 | 0.0022015 | 0.006778 | 0.022878
-0.3 | 0.0030308 | 0.009171 | 0.031518
-0.29 | 0.0041689 | 0.012603 | 0.043145
-0.28 | 0.005777 | 0.016954 | 0.05972
-0.27 | 0.007894 | 0.023466 | 0.08246
-0.26 | 0.010857 | 0.031755 | 0.11249
-0.25 | 0.014655 | 0.043709 | 0.1546
-0.24 | 0.020278 | 0.05961 | 0.21257
-0.23 | 0.027478 | 0.08089 | 0.29048
-0.22 | 0.037784 | 0.11046 | 0.39531
-0.21 | 0.050976 | 0.14881 | 0.53619
-0.2 | 0.07026 | 0.20157 | 0.7238
-0.19 | 0.09476 | 0.27374 | 0.9767
-0.18 | 0.12986 | 0.36735 | 1.3161
-0.17 | 0.17334 | 0.49734 | 1.7495
-0.16 | 0.23508 | 0.6594 | 2.334
-0.15 | 0.31452 | 0.8794 | 3.0644
-0.14 | 0.4222 | 1.173 | 4.0261
-0.13 | 0.56483 | 1.5555 | 5.2217
-0.12 | 0.7491 | 2.0439 | 6.732
-0.11 | 0.9955 | 2.6826 | 8.516
-0.1 | 1.3088 | 3.4687 | 10.754
-0.09 | 1.7351 | 4.5163 | 13.404
-0.08 | 2.2454 | 5.77 | 16.499
-0.07 | 2.9397 | 7.361 | 20.098
-0.06 | 3.7552 | 9.271 | 24.148
-0.05 | 4.8216 | 11.612 | 28.765
-0.04 | 6.073 | 14.304 | 33.909
-0.03 | 7.574 | 17.559 | 39.601
-0.02 | 9.472 | 21.229 | 45.684
-0.01 | 11.577 | 25.509 | 52.419
0 | 14.159 | 30.33 | 59.79
0.01 | 16.939 | 35.574 | 67.42
0.02 | 20.167 | 41.454 | 75.58
0.03 | 23.706 | 47.826 | 84.22
0.04 | 27.541 | 54.643 | 93.05
0.05 | 31.806 | 61.89 | 102.56
0.06 | 36.088 | 69.73 | 112.22
0.07 | 40.965 | 77.8 | 122.32
0.08 | 45.738 | 86.51 | 132.8
0.09 | 50.83 | 95.35 | 143.26
0.1 | 55.898 | 104.67 | 154.2
0.11 | 60.97 | 114.24 | 165.35
0.12 | 66.26 | 124.1 | 176.75
0.13 | 71.25 | 134.26 | 188.17
0.14 | 76.49 | 144.58 | 199.75
0.15 | 81.37 | 155.07 | 211.58
0.16 | 86.45 | 165.81 | 223.59
0.17 | 91.02 | 176.79 | 235.5
0.18 | 95.59 | 187.74 | 247.42
0.19 | 100.03 | 198.86 | 259.63
0.2 | 104.02 | 210.19 | 271.83
0.21 | 108.17 | 221.39 | 284.22
0.22 | 111.86 | 233 | 296.67
0.23 | 115.51 | 244.41 | 308.7
0.24 | 118.99 | 255.9 | 321.04
0.25 | 122.08 | 267.58 | 333.46
0.26 | 125.06 | 278.94 | 345.66
0.27 | 127.85 | 290.49 | 357.87
0.28 | 130.62 | 301.88 | 369.98
0.29 | 133.17 | 313.34 | 381.99
0.3 | 135.49 | 324.77 | 394.06
0.31 | 137.65 | 336.05 | 405.98
0.32 | 139.63 | 347.23 | 417.6
0.33 | 141.78 | 358.43 | 429.42
0.34 | 143.51 | 369.44 | 440.95
0.35 | 145.32 | 380.13 | 452.35
0.36 | 146.71 | 390.94 | 463.69
0.37 | 148.25 | 401.57 | 474.82
0.38 | 149.89 | 411.98 | 485.85
0.39 | 151.12 | 422.23 | 496.68
0.4 | 152.27 | 432.13 | 507.29
0.41 | 153.34 | 442.02 | 517.75
0.42 | 154.44 | 451.61 | 528.09
0.43 | 155.72 | 461.05 | 538.11
0.44 | 156.59 | 470.11 | 547.94
0.45 | 157.33 | 479 | 557.53
0.46 | 158.19 | 487.59 | 566.91
0.47 | 159.2 | 495.87 | 575.8
0.48 | 159.92 | 503.97 | 584.8
0.49 | 160.65 | 511.61 | 593.6
0.5 | 161.16 | 519.1 | 602.2

## Tranconductance (mS-mm)
VGS (V) | VDS = 0.100 V | VDS = 0.500 V | VDS = 0.900 V
-0.75 | -0.001911 | -0.0052 | -0.01286
-0.74 | -0.001726 | -0.00495 | -0.014375
-0.73 | -0.0014685 | -0.00493 | -0.01468
-0.72 | -0.0013705 | -0.004815 | -0.01529
-0.71 | -0.0014005 | -0.00439 | -0.01361
-0.7 | -0.0013015 | -0.004715 | -0.01266
-0.69 | -0.0012285 | -0.00468 | -0.01395
-0.68 | -0.0012515 | -0.00424 | -0.010925
-0.67 | -0.001236 | -0.00377 | -0.01114
-0.66 | -0.0011375 | -0.00319 | -0.012235
-0.65 | -0.000914 | -0.003555 | -0.01177
-0.64 | -0.0009455 | -0.00392 | -0.010435
-0.63 | -0.0010015 | -0.003805 | -0.00919
-0.62 | -0.0009225 | -0.003305 | -0.011375
-0.61 | -0.0008645 | -0.00331 | -0.01203
-0.6 | -0.000812 | -0.00312 | -0.00989
-0.59 | -0.0007725 | -0.00292 | -0.00811
-0.58 | -0.0007775 | -0.00284 | -0.007775
-0.57 | -0.000788 | -0.002255 | -0.009165
-0.56 | -0.0007275 | -0.00281 | -0.010005
-0.55 | -0.000698 | -0.002915 | -0.00797
-0.54 | -0.000603 | -0.002425 | -0.00702
-0.53 | -0.00057 | -0.002345 | -0.00754
-0.52 | -0.0005835 | -0.001945 | -0.006355
-0.51 | -0.0004985 | -0.001785 | -0.00631
-0.5 | -0.000405 | -0.001845 | -0.006845
-0.49 | -0.0002635 | -0.00174 | -0.005095
-0.48 | -0.0002215 | -0.001465 | -0.004275
-0.47 | -0.0001005 | -0.00061 | -0.003725
-0.46 | 8.3e-05 | -0.00012 | -0.002065
-0.45 | 0.0002815 | 0.00026 | 0.00076
-0.44 | 0.000587 | 0.00147 | 0.005105
-0.43 | 0.001005 | 0.002865 | 0.008285
-0.42 | 0.0016425 | 0.00444 | 0.01346
-0.41 | 0.002407 | 0.00658 | 0.02072
-0.4 | 0.0035825 | 0.009805 | 0.031265
-0.39 | 0.0049655 | 0.01439 | 0.0458
-0.38 | 0.0070015 | 0.02084 | 0.065685
-0.37 | 0.009703 | 0.02846 | 0.094945
-0.36 | 0.014325 | 0.040245 | 0.13814
-0.35 | 0.0204545 | 0.05626 | 0.194335
-0.34 | 0.02668 | 0.07911 | 0.265
-0.33 | 0.037025 | 0.107745 | 0.3747
-0.32 | 0.05082 | 0.155725 | 0.52315
-0.31 | 0.07032 | 0.21463 | 0.73345
-0.3 | 0.09837 | 0.29125 | 1.01335
-0.29 | 0.13731 | 0.38915 | 1.4101
-0.28 | 0.186255 | 0.54315 | 1.96575
-0.27 | 0.254 | 0.74005 | 2.6385
-0.26 | 0.33805 | 1.01215 | 3.607
-0.25 | 0.47105 | 1.39275 | 5.004
-0.24 | 0.64115 | 1.85905 | 6.794
-0.23 | 0.8753 | 2.5425 | 9.137
-0.22 | 1.1749 | 3.396 | 12.2855
-0.21 | 1.6238 | 4.5555 | 16.4245
-0.2 | 2.1892 | 6.2465 | 22.0255
-0.19 | 2.98 | 8.289 | 29.615
-0.18 | 3.929 | 11.18 | 38.64
-0.17 | 5.261 | 14.6025 | 50.895
-0.16 | 7.059 | 19.103 | 65.745
-0.15 | 9.356 | 25.68 | 84.605
-0.14 | 12.5155 | 33.805 | 107.865
-0.13 | 16.345 | 43.545 | 135.295
-0.12 | 21.5335 | 56.355 | 164.715
-0.11 | 27.985 | 71.24 | 201.1
-0.1 | 36.98 | 91.685 | 244.4
-0.09 | 46.83 | 115.065 | 287.25
-0.08 | 60.23 | 142.235 | 334.7
-0.07 | 75.49 | 175.05 | 382.45
-0.06 | 94.095 | 212.55 | 433.35
-0.05 | 115.89 | 251.65 | 488.05
-0.04 | 137.62 | 297.35 | 541.8
-0.03 | 169.95 | 346.25 | 588.75
-0.02 | 200.15 | 397.5 | 640.9
-0.01 | 234.35 | 455.05 | 705.3
0 | 268.1 | 503.25 | 750.05
0.01 | 300.4 | 556.2 | 789.5
0.02 | 338.35 | 612.6 | 840
0.03 | 368.7 | 659.45 | 873.5
0.04 | 405 | 703.2 | 917
0.05 | 427.35 | 754.35 | 958.5
0.06 | 457.95 | 795.5 | 988
0.07 | 482.5 | 839 | 1029
0.08 | 493.25 | 877.5 | 1047
0.09 | 508 | 908 | 1070
0.1 | 507 | 944.5 | 1104.5
0.11 | 518.1 | 971.5 | 1127.5
0.12 | 514 | 1001 | 1141
0.13 | 511.5 | 1024 | 1150
0.14 | 506 | 1040.5 | 1170.5
0.15 | 498 | 1061.5 | 1192
0.16 | 482.5 | 1086 | 1196
0.17 | 457 | 1096.5 | 1191.5
0.18 | 450.5 | 1103.5 | 1206.5
0.19 | 421.5 | 1122.5 | 1220.5
0.2 | 407 | 1126.5 | 1229.5
0.21 | 392 | 1140.5 | 1242
0.22 | 367 | 1151 | 1224
0.23 | 356.5 | 1145 | 1218.5
0.24 | 328.5 | 1158.5 | 1238
0.25 | 303.5 | 1152 | 1231
0.26 | 288.5 | 1145.5 | 1220.5
0.27 | 278 | 1147 | 1216
0.28 | 266 | 1142.5 | 1206
0.29 | 243.5 | 1144.5 | 1204
0.3 | 224 | 1135.5 | 1199.5
0.31 | 207 | 1123 | 1177
0.32 | 206.5 | 1119 | 1172
0.33 | 194 | 1110.5 | 1167.5
0.34 | 177 | 1085 | 1146.5
0.35 | 160 | 1075 | 1137
0.36 | 146.5 | 1072 | 1123.5
0.37 | 159 | 1052 | 1108
0.38 | 143.5 | 1033 | 1093
0.39 | 119 | 1007.5 | 1072
0.4 | 111 | 989.5 | 1053.5
0.41 | 108.5 | 974 | 1040
0.42 | 119 | 951.5 | 1018
0.43 | 107.5 | 925 | 992.5
0.44 | 80.5 | 897.5 | 971
0.45 | 80 | 874 | 948.5
0.46 | 93.5 | 843.5 | 913.5
0.47 | 86.5 | 819 | 894.5
0.48 | 72.5 | 787 | 890
0.49 | 62 | 756.5 | 870
0.5 | 51 | 749 | 860