## IDS-VDS Characteristic (mA-mm)
VGS (V) | VDS = 0.100 V | VDS = 0.500 V | VDS = 0.900 V
-0.75 | 0.00034265 | 0.0013626 | 0.0044035
-0.74 | 0.00032413 | 0.001315 | 0.004302
-0.73 | 0.00031215 | 0.0012699 | 0.0041839
-0.72 | 0.00030064 | 0.0012139 | 0.0040158
-0.71 | 0.00028793 | 0.0011732 | 0.0039124
-0.7 | 0.00027267 | 0.0011364 | 0.0037864
-0.69 | 0.00026331 | 0.0010907 | 0.0037089
-0.68 | 0.00025225 | 0.0010539 | 0.003568
-0.67 | 0.00023941 | 0.0010204 | 0.0034671
-0.66 | 0.00022909 | 0.0009904 | 0.0033602
-0.65 | 0.00021913 | 0.0009502 | 0.0032453
-0.64 | 0.00020752 | 0.0009261 | 0.0031459
-0.63 | 0.00019842 | 0.0008891 | 0.0030483
-0.62 | 0.00018871 | 0.0008515 | 0.0029581
-0.61 | 0.00018074 | 0.000819 | 0.0028726
-0.6 | 0.00017291 | 0.0007937 | 0.0027738
-0.59 | 0.00016688 | 0.0007642 | 0.0026707
-0.58 | 0.00016058 | 0.0007359 | 0.0026006
-0.57 | 0.00015206 | 0.0007146 | 0.0025235
-0.56 | 0.0001453 | 0.0006886 | 0.0024578
-0.55 | 0.00013794 | 0.00066 | 0.0023907
-0.54 | 0.00013339 | 0.0006392 | 0.0023147
-0.53 | 0.00012685 | 0.0006129 | 0.0022356
-0.52 | 0.0001219 | 0.0005969 | 0.0021809
-0.51 | 0.00011763 | 0.0005798 | 0.0021202
-0.5 | 0.00011377 | 0.0005668 | 0.0020488
-0.49 | 0.0001098 | 0.0005503 | 0.0020197
-0.48 | 0.00010805 | 0.0005361 | 0.001971
-0.47 | 0.00010608 | 0.0005305 | 0.0019559
-0.46 | 0.00010609 | 0.0005284 | 0.0019305
-0.45 | 0.00010934 | 0.0005302 | 0.0019546
-0.44 | 0.00011348 | 0.0005428 | 0.0019796
-0.43 | 0.000123 | 0.0005666 | 0.0020658
-0.42 | 0.00013656 | 0.0006021 | 0.0021829
-0.41 | 0.00015879 | 0.0006716 | 0.002384
-0.4 | 0.00018908 | 0.0007616 | 0.0026677
-0.39 | 0.00023444 | 0.0009007 | 0.0031206
-0.38 | 0.00029719 | 0.0010777 | 0.0037475
-0.37 | 0.00038454 | 0.0013549 | 0.0046116
-0.36 | 0.00050963 | 0.0017178 | 0.005923
-0.35 | 0.0006962 | 0.0022564 | 0.007668
-0.34 | 0.0009309 | 0.0029521 | 0.010151
-0.33 | 0.0012655 | 0.0039705 | 0.013634
-0.32 | 0.0017257 | 0.0053252 | 0.018413
-0.31 | 0.0023388 | 0.007308 | 0.025244
-0.3 | 0.0032277 | 0.009979 | 0.034714
-0.29 | 0.0043862 | 0.01352 | 0.047601
-0.28 | 0.006122 | 0.018507 | 0.06559
-0.27 | 0.008392 | 0.025211 | 0.09013
-0.26 | 0.01143 | 0.034414 | 0.1238
-0.25 | 0.015655 | 0.046995 | 0.16881
-0.24 | 0.021422 | 0.0644 | 0.23001
-0.23 | 0.029072 | 0.08688 | 0.31551
-0.22 | 0.039867 | 0.11817 | 0.42756
-0.21 | 0.053628 | 0.16008 | 0.5784
-0.2 | 0.07371 | 0.2158 | 0.78
-0.19 | 0.09907 | 0.29184 | 1.0541
-0.18 | 0.13536 | 0.39135 | 1.4107
-0.17 | 0.18105 | 0.52567 | 1.8801
-0.16 | 0.24394 | 0.6982 | 2.4828
-0.15 | 0.3274 | 0.9359 | 3.2615
-0.14 | 0.43697 | 1.2374 | 4.2606
-0.13 | 0.5844 | 1.6434 | 5.5158
-0.12 | 0.7723 | 2.1428 | 7.102
-0.11 | 1.0288 | 2.8102 | 9.018
-0.1 | 1.3495 | 3.6452 | 11.329
-0.09 | 1.7756 | 4.697 | 14.069
-0.08 | 2.3134 | 6.021 | 17.232
-0.07 | 2.9868 | 7.642 | 20.905
-0.06 | 3.8599 | 9.648 | 25.152
-0.05 | 4.8954 | 11.988 | 29.827
-0.04 | 6.191 | 14.818 | 35.098
-0.03 | 7.72 | 18.075 | 40.85
-0.02 | 9.6 | 21.891 | 47.092
-0.01 | 11.801 | 26.138 | 54
0 | 14.313 | 31.112 | 61.5
0.01 | 17.214 | 36.444 | 69.18
0.02 | 20.333 | 42.307 | 77.41
0.03 | 24.043 | 48.861 | 86.16
0.04 | 27.813 | 55.633 | 95.17
0.05 | 32.087 | 63.09 | 104.68
0.06 | 36.501 | 70.76 | 114.34
0.07 | 41.28 | 79.2 | 124.57
0.08 | 46.198 | 87.73 | 135
0.09 | 51.053 | 96.77 | 145.65
0.1 | 56.364 | 106.13 | 156.5
0.11 | 61.27 | 115.59 | 167.73
0.12 | 66.74 | 125.62 | 179.2
0.13 | 71.83 | 135.77 | 190.69
0.14 | 76.91 | 146.17 | 202.44
0.15 | 81.94 | 156.6 | 214.1
0.16 | 86.75 | 167.49 | 226.2
0.17 | 91.62 | 178.48 | 238.21
0.18 | 96.09 | 189.52 | 250.3
0.19 | 100.6 | 200.64 | 262.57
0.2 | 104.65 | 211.73 | 274.6
0.21 | 108.66 | 223.38 | 287.12
0.22 | 112.58 | 234.79 | 299.38
0.23 | 115.99 | 246.22 | 311.63
0.24 | 119.56 | 257.84 | 323.83
0.25 | 122.7 | 269.3 | 336.28
0.26 | 125.73 | 280.91 | 348.53
0.27 | 128.65 | 292.34 | 360.68
0.28 | 131.2 | 303.93 | 372.88
0.29 | 133.69 | 315.19 | 384.66
0.3 | 136.07 | 326.76 | 396.88
0.31 | 138.35 | 338.09 | 408.8
0.32 | 140.39 | 349.31 | 420.56
0.33 | 142.32 | 360.45 | 432.38
0.34 | 144.06 | 371.37 | 443.83
0.35 | 145.85 | 382.28 | 455.25
0.36 | 147.57 | 393.08 | 466.5
0.37 | 148.93 | 403.71 | 477.81
0.38 | 150.37 | 414.13 | 488.63
0.39 | 151.57 | 424.21 | 499.54
0.4 | 152.88 | 434.31 | 510.1
0.41 | 154.18 | 444.1 | 520.49
0.42 | 155.12 | 453.73 | 530.86
0.43 | 156.13 | 463.1 | 540.77
0.44 | 157.15 | 472.2 | 550.69
0.45 | 158.06 | 481.02 | 560.28
0.46 | 158.95 | 489.68 | 569.72
0.47 | 159.6 | 497.95 | 578.6
0.48 | 160.39 | 505.86 | 587.6
0.49 | 161.14 | 513.67 | 596.2
0.5 | 161.94 | 521.07 | 604.6

## Tranconductance (mS-mm)
VGS (V) | VDS = 0.100 V | VDS = 0.500 V | VDS = 0.900 V
-0.75 | -0.001852 | -0.00476 | -0.01015
-0.74 | -0.001525 | -0.004635 | -0.01098
-0.73 | -0.0011745 | -0.005055 | -0.01431
-0.72 | -0.001211 | -0.004835 | -0.013575
-0.71 | -0.0013985 | -0.003875 | -0.01147
-0.7 | -0.001231 | -0.004125 | -0.010175
-0.69 | -0.001021 | -0.004125 | -0.01092
-0.68 | -0.001195 | -0.003515 | -0.01209
-0.67 | -0.001158 | -0.003175 | -0.01039
-0.66 | -0.001014 | -0.00351 | -0.01109
-0.65 | -0.0010785 | -0.003215 | -0.010715
-0.64 | -0.0010355 | -0.003055 | -0.00985
-0.63 | -0.0009405 | -0.00373 | -0.00939
-0.62 | -0.000884 | -0.003505 | -0.008785
-0.61 | -0.00079 | -0.00289 | -0.009215
-0.6 | -0.000693 | -0.00274 | -0.010095
-0.59 | -0.0006165 | -0.00289 | -0.00866
-0.58 | -0.000741 | -0.00248 | -0.00736
-0.57 | -0.000764 | -0.002365 | -0.00714
-0.56 | -0.000706 | -0.00273 | -0.00664
-0.55 | -0.0005955 | -0.00247 | -0.007155
-0.54 | -0.0005545 | -0.002355 | -0.007755
-0.53 | -0.0005745 | -0.002115 | -0.00669
-0.52 | -0.000461 | -0.001655 | -0.00577
-0.51 | -0.0004065 | -0.001505 | -0.006605
-0.5 | -0.0003915 | -0.001475 | -0.005025
-0.49 | -0.000286 | -0.001535 | -0.00389
-0.48 | -0.000186 | -0.00099 | -0.00319
-0.47 | -9.8e-05 | -0.000385 | -0.002025
-0.46 | 0.000163 | -1.5e-05 | -6.5e-05
-0.45 | 0.0003695 | 0.00072 | 0.002455
-0.44 | 0.000683 | 0.00182 | 0.00556
-0.43 | 0.001154 | 0.002965 | 0.010165
-0.42 | 0.0017895 | 0.00525 | 0.01591
-0.41 | 0.002626 | 0.007975 | 0.02424
-0.4 | 0.0037825 | 0.011455 | 0.03683
-0.39 | 0.0054055 | 0.015805 | 0.05399
-0.38 | 0.007505 | 0.02271 | 0.07455
-0.37 | 0.010622 | 0.032005 | 0.108775
-0.36 | 0.015583 | 0.045075 | 0.15282
-0.35 | 0.0210635 | 0.061715 | 0.2114
-0.34 | 0.028465 | 0.085705 | 0.2983
-0.33 | 0.03974 | 0.118655 | 0.4131
-0.32 | 0.053665 | 0.166875 | 0.5805
-0.31 | 0.0751 | 0.23269 | 0.81505
-0.3 | 0.10237 | 0.3106 | 1.11785
-0.29 | 0.144715 | 0.4264 | 1.5438
-0.28 | 0.20029 | 0.58455 | 2.12645
-0.27 | 0.2654 | 0.79535 | 2.9105
-0.26 | 0.36315 | 1.0892 | 3.934
-0.25 | 0.4996 | 1.4993 | 5.3105
-0.24 | 0.67085 | 1.99425 | 7.335
-0.23 | 0.92225 | 2.6885 | 9.8775
-0.22 | 1.2278 | 3.66 | 13.1445
-0.21 | 1.69215 | 4.8815 | 17.622
-0.2 | 2.2721 | 6.588 | 23.785
-0.19 | 3.0825 | 8.7775 | 31.535
-0.18 | 4.099 | 11.6915 | 41.3
-0.17 | 5.429 | 15.3425 | 53.605
-0.16 | 7.3175 | 20.5115 | 69.07
-0.15 | 9.6515 | 26.96 | 88.89
-0.14 | 12.85 | 35.375 | 112.715
-0.13 | 16.7665 | 45.27 | 142.07
-0.12 | 22.22 | 58.34 | 175.11
-0.11 | 28.86 | 75.12 | 211.35
-0.1 | 37.34 | 94.34 | 252.55
-0.09 | 48.195 | 118.79 | 295.15
-0.08 | 60.56 | 147.25 | 341.8
-0.07 | 77.325 | 181.35 | 396
-0.06 | 95.43 | 217.3 | 446.1
-0.05 | 116.555 | 258.5 | 497.3
-0.04 | 141.23 | 304.35 | 551.15
-0.03 | 170.45 | 353.65 | 599.7
-0.02 | 204.05 | 403.15 | 657.5
-0.01 | 235.65 | 461.05 | 720.4
0 | 270.65 | 515.3 | 759
0.01 | 301 | 559.75 | 795.5
0.02 | 341.45 | 620.85 | 849
0.03 | 374 | 666.3 | 888
0.04 | 402.2 | 711.45 | 926
0.05 | 434.4 | 756.35 | 958.5
0.06 | 459.65 | 805.5 | 994.5
0.07 | 484.85 | 848.5 | 1033
0.08 | 488.65 | 878.5 | 1054
0.09 | 508.3 | 920 | 1075
0.1 | 510.85 | 941 | 1104
0.11 | 518.8 | 974.5 | 1135
0.12 | 528 | 1009 | 1148
0.13 | 508.5 | 1027.5 | 1162
0.14 | 505.5 | 1041.5 | 1170.5
0.15 | 492 | 1066 | 1188
0.16 | 484 | 1094 | 1205.5
0.17 | 467 | 1101.5 | 1205
0.18 | 449 | 1108 | 1218
0.19 | 428 | 1110.5 | 1215
0.2 | 403 | 1137 | 1227.5
0.21 | 396.5 | 1153 | 1239
0.22 | 366.5 | 1142 | 1225.5
0.23 | 349 | 1152.5 | 1222.5
0.24 | 335.5 | 1154 | 1232.5
0.25 | 308.5 | 1153.5 | 1235
0.26 | 297.5 | 1152 | 1220
0.27 | 273.5 | 1151 | 1217.5
0.28 | 252 | 1142.5 | 1199
0.29 | 243.5 | 1141.5 | 1200
0.3 | 233 | 1145 | 1207
0.31 | 216 | 1127.5 | 1184
0.32 | 198.5 | 1118 | 1179
0.33 | 183.5 | 1103 | 1163.5
0.34 | 176.5 | 1091.5 | 1143.5
0.35 | 175.5 | 1085.5 | 1133.5
0.36 | 154 | 1071.5 | 1128
0.37 | 140 | 1052.5 | 1106.5
0.38 | 132 | 1025 | 1086.5
0.39 | 125.5 | 1009 | 1073.5
0.4 | 130.5 | 994.5 | 1047.5
0.41 | 112 | 971 | 1038
0.42 | 97.5 | 950 | 1014
0.43 | 101.5 | 923.5 | 991.5
0.44 | 96.5 | 896 | 975.5
0.45 | 90 | 874 | 951.5
0.46 | 77 | 846.5 | 916
0.47 | 72 | 809 | 894
0.48 | 77 | 786 | 880
0.49 | 77.5 | 760.5 | 850
0.5 | 80 | 740 | 840