## IDS-VDS Characteristic (mA-mm)
VGS (V) | VDS = 0.100 V | VDS = 0.500 V | VDS = 0.900 V
-0.75 | 0.00034507 | 0.0013893 | 0.0045722
-0.74 | 0.00032725 | 0.0013499 | 0.0044502
-0.73 | 0.00031152 | 0.0012949 | 0.0043208
-0.72 | 0.00029951 | 0.0012483 | 0.0041992
-0.71 | 0.0002858 | 0.0012106 | 0.0040547
-0.7 | 0.00027459 | 0.0011668 | 0.0039096
-0.69 | 0.00026188 | 0.0011253 | 0.0037919
-0.68 | 0.00024908 | 0.0010886 | 0.0036519
-0.67 | 0.00023751 | 0.0010481 | 0.0035758
-0.66 | 0.00022728 | 0.0010161 | 0.0034776
-0.65 | 0.00021745 | 0.0009684 | 0.0033661
-0.64 | 0.00020728 | 0.0009364 | 0.0032609
-0.63 | 0.00019896 | 0.0009025 | 0.0031697
-0.62 | 0.0001901 | 0.0008676 | 0.0030517
-0.61 | 0.00018081 | 0.0008375 | 0.0029616
-0.6 | 0.00017271 | 0.0007989 | 0.0028687
-0.59 | 0.00016441 | 0.000772 | 0.0027732
-0.58 | 0.00015623 | 0.0007438 | 0.0026843
-0.57 | 0.00014873 | 0.0007183 | 0.0025975
-0.56 | 0.00014225 | 0.000691 | 0.0025194
-0.55 | 0.00013533 | 0.0006709 | 0.0024472
-0.54 | 0.0001305 | 0.0006405 | 0.0023636
-0.53 | 0.00012536 | 0.0006225 | 0.0023038
-0.52 | 0.0001195 | 0.0006017 | 0.002236
-0.51 | 0.00011485 | 0.0005799 | 0.0021728
-0.5 | 0.00011156 | 0.0005628 | 0.0021088
-0.49 | 0.00010834 | 0.0005478 | 0.0020574
-0.48 | 0.00010574 | 0.0005414 | 0.0020134
-0.47 | 0.00010452 | 0.0005314 | 0.0019918
-0.46 | 0.00010568 | 0.0005312 | 0.001981
-0.45 | 0.00010758 | 0.0005352 | 0.0020024
-0.44 | 0.00011384 | 0.0005499 | 0.0020288
-0.43 | 0.00012294 | 0.0005748 | 0.0021141
-0.42 | 0.00013824 | 0.0006189 | 0.0022468
-0.41 | 0.00016079 | 0.000682 | 0.0024546
-0.4 | 0.00019342 | 0.000777 | 0.0027618
-0.39 | 0.000241 | 0.000915 | 0.0032027
-0.38 | 0.00030393 | 0.0011133 | 0.0038718
-0.37 | 0.00039919 | 0.0013917 | 0.0047938
-0.36 | 0.00052085 | 0.0017665 | 0.006181
-0.35 | 0.0007172 | 0.0023203 | 0.008
-0.34 | 0.0009747 | 0.0030576 | 0.010637
-0.33 | 0.0013091 | 0.004116 | 0.014321
-0.32 | 0.001794 | 0.0054913 | 0.019309
-0.31 | 0.0024361 | 0.007652 | 0.026479
-0.3 | 0.0033482 | 0.010276 | 0.036362
-0.29 | 0.0045967 | 0.01418 | 0.049958
-0.28 | 0.006382 | 0.019146 | 0.06886
-0.27 | 0.008754 | 0.026352 | 0.09405
-0.26 | 0.011846 | 0.035866 | 0.12899
-0.25 | 0.016278 | 0.04891 | 0.17615
-0.24 | 0.022006 | 0.06696 | 0.24078
-0.23 | 0.030371 | 0.09009 | 0.32786
-0.22 | 0.040947 | 0.12342 | 0.44547
-0.21 | 0.056108 | 0.16553 | 0.6057
-0.2 | 0.07633 | 0.22444 | 0.8158
-0.19 | 0.10275 | 0.3024 | 1.0983
-0.18 | 0.13884 | 0.40565 | 1.4789
-0.17 | 0.18785 | 0.54737 | 1.9542
-0.16 | 0.24998 | 0.7253 | 2.5834
-0.15 | 0.33883 | 0.9629 | 3.3947
-0.14 | 0.44946 | 1.2813 | 4.4263
-0.13 | 0.6027 | 1.6998 | 5.732
-0.12 | 0.7957 | 2.223 | 7.361
-0.11 | 1.0535 | 2.912 | 9.284
-0.1 | 1.3935 | 3.7534 | 11.652
-0.09 | 1.819 | 4.8788 | 14.462
-0.08 | 2.3901 | 6.192 | 17.719
-0.07 | 3.0725 | 7.892 | 21.446
-0.06 | 3.9698 | 9.856 | 25.728
-0.05 | 5.0435 | 12.363 | 30.55
-0.04 | 6.342 | 15.186 | 35.921
-0.03 | 7.908 | 18.526 | 41.723
-0.02 | 9.801 | 22.43 | 48.086
-0.01 | 12.075 | 26.734 | 55.034
0 | 14.617 | 31.765 | 62.52
0.01 | 17.572 | 37.201 | 70.41
0.02 | 20.73 | 43.154 | 78.68
0.03 | 24.475 | 49.65 | 87.54
0.04 | 28.294 | 56.659 | 96.51
0.05 | 32.591 | 63.98 | 106.07
0.06 | 37.062 | 71.91 | 115.93
0.07 | 41.802 | 80.27 | 126.15
0.08 | 46.839 | 89.03 | 136.69
0.09 | 51.696 | 98.02 | 147.23
0.1 | 56.92 | 107.29 | 158.25
0.11 | 62.11 | 116.92 | 169.48
0.12 | 67.26 | 127.01 | 180.9
0.13 | 72.61 | 137.11 | 192.54
0.14 | 77.52 | 147.51 | 204.14
0.15 | 82.68 | 158.09 | 216.01
0.16 | 87.52 | 168.96 | 228.01
0.17 | 92.21 | 179.82 | 240.07
0.18 | 96.8 | 190.96 | 252.15
0.19 | 101.02 | 202 | 264.26
0.2 | 105.41 | 213.4 | 276.51
0.21 | 109.27 | 224.86 | 289
0.22 | 113.14 | 236.28 | 301.25
0.23 | 116.79 | 247.88 | 313.38
0.24 | 120.07 | 259.22 | 325.74
0.25 | 123.3 | 270.99 | 338.2
0.26 | 126.19 | 282.45 | 350.27
0.27 | 129.13 | 293.92 | 362.53
0.28 | 131.8 | 305.36 | 374.54
0.29 | 134.29 | 316.76 | 386.6
0.3 | 136.57 | 328.28 | 398.7
0.31 | 138.73 | 339.59 | 410.65
0.32 | 140.95 | 350.82 | 422.36
0.33 | 142.79 | 361.86 | 433.99
0.34 | 144.76 | 372.87 | 445.55
0.35 | 146.29 | 383.84 | 456.85
0.36 | 148.03 | 394.47 | 468.21
0.37 | 149.57 | 405.24 | 479.21
0.38 | 150.92 | 415.47 | 490.26
0.39 | 152.24 | 425.73 | 500.96
0.4 | 153.28 | 435.69 | 511.53
0.41 | 154.48 | 445.47 | 521.99
0.42 | 155.72 | 455.17 | 532.16
0.43 | 156.71 | 464.42 | 542.26
0.44 | 157.56 | 473.53 | 552.04
0.45 | 158.45 | 482.39 | 561.62
0.46 | 159.42 | 491 | 570.9
0.47 | 160.24 | 499.19 | 580
0.48 | 161.04 | 507.21 | 588.7
0.49 | 161.66 | 514.95 | 597.6
0.5 | 162.4 | 522.37 | 605.8

## Tranconductance (mS-mm)
VGS (V) | VDS = 0.100 V | VDS = 0.500 V | VDS = 0.900 V
-0.75 | -0.001782 | -0.00394 | -0.0122
-0.74 | -0.0016775 | -0.00472 | -0.01257
-0.73 | -0.001387 | -0.00508 | -0.01255
-0.72 | -0.001286 | -0.004215 | -0.013305
-0.71 | -0.001246 | -0.004075 | -0.01448
-0.7 | -0.001196 | -0.004265 | -0.01314
-0.69 | -0.0012755 | -0.00391 | -0.012885
-0.68 | -0.0012185 | -0.00386 | -0.010805
-0.67 | -0.00109 | -0.003625 | -0.008715
-0.66 | -0.001003 | -0.003985 | -0.010485
-0.65 | -0.001 | -0.003985 | -0.010835
-0.64 | -0.0009245 | -0.003295 | -0.00982
-0.63 | -0.000859 | -0.00344 | -0.01046
-0.62 | -0.0009075 | -0.00325 | -0.010405
-0.61 | -0.0008695 | -0.003435 | -0.00915
-0.6 | -0.00082 | -0.003275 | -0.00942
-0.59 | -0.000824 | -0.002755 | -0.00922
-0.58 | -0.000784 | -0.002685 | -0.008785
-0.57 | -0.000699 | -0.00264 | -0.008245
-0.56 | -0.00067 | -0.00237 | -0.007515
-0.55 | -0.0005875 | -0.002525 | -0.00779
-0.54 | -0.0004985 | -0.00242 | -0.00717
-0.53 | -0.00055 | -0.00194 | -0.00638
-0.52 | -0.0005255 | -0.00213 | -0.00655
-0.51 | -0.000397 | -0.001945 | -0.00636
-0.5 | -0.0003255 | -0.001605 | -0.00577
-0.49 | -0.000291 | -0.00107 | -0.00477
-0.48 | -0.000191 | -0.00082 | -0.00328
-0.47 | -3e-06 | -0.00051 | -0.00162
-0.46 | 0.000153 | 0.00019 | 0.00053
-0.45 | 0.000408 | 0.000935 | 0.00239
-0.44 | 0.000768 | 0.00198 | 0.005585
-0.43 | 0.00122 | 0.00345 | 0.0109
-0.42 | 0.0018925 | 0.00536 | 0.017025
-0.41 | 0.002759 | 0.007905 | 0.02575
-0.4 | 0.0040105 | 0.01165 | 0.037405
-0.39 | 0.0055255 | 0.016815 | 0.0555
-0.38 | 0.0079095 | 0.023835 | 0.079555
-0.37 | 0.010846 | 0.03266 | 0.11546
-0.36 | 0.0159005 | 0.04643 | 0.16031
-0.35 | 0.0226925 | 0.064555 | 0.2228
-0.34 | 0.029595 | 0.089785 | 0.31605
-0.33 | 0.040965 | 0.121685 | 0.4336
-0.32 | 0.05635 | 0.1768 | 0.6079
-0.31 | 0.07771 | 0.239235 | 0.85265
-0.3 | 0.10803 | 0.3264 | 1.17395
-0.29 | 0.15169 | 0.4435 | 1.6249
-0.28 | 0.207865 | 0.6086 | 2.2046
-0.27 | 0.2732 | 0.836 | 3.0065
-0.26 | 0.3762 | 1.1279 | 4.105
-0.25 | 0.508 | 1.5547 | 5.5895
-0.24 | 0.70465 | 2.059 | 7.5855
-0.23 | 0.94705 | 2.823 | 10.2345
-0.22 | 1.28685 | 3.772 | 13.892
-0.21 | 1.76915 | 5.051 | 18.5165
-0.2 | 2.3321 | 6.8435 | 24.63
-0.19 | 3.1255 | 9.0605 | 33.155
-0.18 | 4.255 | 12.2485 | 42.795
-0.17 | 5.557 | 15.9825 | 55.225
-0.16 | 7.549 | 20.7765 | 72.025
-0.15 | 9.974 | 27.8 | 92.145
-0.14 | 13.1935 | 36.845 | 116.865
-0.13 | 17.312 | 47.085 | 146.735
-0.12 | 22.54 | 60.61 | 177.6
-0.11 | 29.89 | 76.52 | 214.55
-0.1 | 38.275 | 98.34 | 258.9
-0.09 | 49.83 | 121.93 | 303.35
-0.08 | 62.675 | 150.66 | 349.2
-0.07 | 78.985 | 183.2 | 400.45
-0.06 | 98.55 | 223.55 | 455.2
-0.05 | 118.61 | 266.5 | 509.65
-0.04 | 143.225 | 308.15 | 558.65
-0.03 | 172.95 | 362.2 | 608.25
-0.02 | 208.35 | 410.4 | 665.55
-0.01 | 240.8 | 466.75 | 721.7
0 | 274.85 | 523.35 | 768.8
0.01 | 305.65 | 569.45 | 808
0.02 | 345.15 | 622.45 | 856.5
0.03 | 378.2 | 675.25 | 891.5
0.04 | 405.8 | 716.5 | 926.5
0.05 | 438.4 | 762.55 | 971
0.06 | 460.55 | 814.5 | 1004
0.07 | 488.85 | 856 | 1038
0.08 | 494.7 | 887.5 | 1054
0.09 | 504.05 | 913 | 1078
0.1 | 520.7 | 945 | 1112.5
0.11 | 517 | 986 | 1132.5
0.12 | 525 | 1009.5 | 1153
0.13 | 513 | 1025 | 1162
0.14 | 503.5 | 1049 | 1173.5
0.15 | 500 | 1072.5 | 1193.5
0.16 | 476.5 | 1086.5 | 1203
0.17 | 464 | 1100 | 1207
0.18 | 440.5 | 1109 | 1209.5
0.19 | 430.5 | 1122 | 1218
0.2 | 412.5 | 1143 | 1237
0.21 | 386.5 | 1144 | 1237
0.22 | 376 | 1151 | 1219
0.23 | 346.5 | 1147 | 1224.5
0.24 | 325.5 | 1155.5 | 1241
0.25 | 306 | 1161.5 | 1226.5
0.26 | 291.5 | 1146.5 | 1216.5
0.27 | 280.5 | 1145.5 | 1213.5
0.28 | 258 | 1142 | 1203.5
0.29 | 238.5 | 1146 | 1208
0.3 | 222 | 1141.5 | 1202.5
0.31 | 219 | 1127 | 1183
0.32 | 203 | 1113.5 | 1167
0.33 | 190.5 | 1102.5 | 1159.5
0.34 | 175 | 1099 | 1143
0.35 | 163.5 | 1080 | 1133
0.36 | 164 | 1070 | 1118
0.37 | 144.5 | 1050 | 1102.5
0.38 | 133.5 | 1024.5 | 1087.5
0.39 | 118 | 1011 | 1063.5
0.4 | 112 | 987 | 1051.5
0.41 | 122 | 974 | 1031.5
0.42 | 111.5 | 947.5 | 1013.5
0.43 | 92 | 918 | 994
0.44 | 87 | 898.5 | 968
0.45 | 93 | 873.5 | 943
0.46 | 89.5 | 840 | 919
0.47 | 81 | 810.5 | 890
0.48 | 71 | 788 | 880
0.49 | 68 | 758 | 855
0.5 | 74 | 742 | 820