## IDS-VDS Characteristic (mA-mm)
VGS (V) | VDS = 0.100 V | VDS = 0.500 V | VDS = 0.900 V
-0.75 | 0.00039013 | 0.0016063 | 0.005328
-0.74 | 0.00037448 | 0.001556 | 0.005175
-0.73 | 0.00035789 | 0.0015147 | 0.005021
-0.72 | 0.00034339 | 0.0014557 | 0.00485
-0.71 | 0.00032452 | 0.0014004 | 0.0046943
-0.7 | 0.00031122 | 0.001347 | 0.0045611
-0.69 | 0.00029999 | 0.0012925 | 0.0044238
-0.68 | 0.00028589 | 0.0012412 | 0.0042695
-0.67 | 0.00027236 | 0.0012097 | 0.0041184
-0.66 | 0.00026 | 0.0011605 | 0.0040223
-0.65 | 0.00024767 | 0.0011172 | 0.0039053
-0.64 | 0.00023817 | 0.0010712 | 0.0037633
-0.63 | 0.00022655 | 0.0010343 | 0.003654
-0.62 | 0.00021449 | 0.0009954 | 0.003531
-0.61 | 0.00020493 | 0.0009609 | 0.0034232
-0.6 | 0.00019489 | 0.0009251 | 0.0033244
-0.59 | 0.00018827 | 0.00089 | 0.0032297
-0.58 | 0.00017838 | 0.0008529 | 0.0031207
-0.57 | 0.00017198 | 0.0008246 | 0.0030054
-0.56 | 0.00016284 | 0.0008047 | 0.0029235
-0.55 | 0.00015594 | 0.0007644 | 0.0028294
-0.54 | 0.00014838 | 0.0007404 | 0.0027283
-0.53 | 0.00014163 | 0.0007118 | 0.002649
-0.52 | 0.00013643 | 0.0006869 | 0.0025608
-0.51 | 0.0001305 | 0.0006634 | 0.0024812
-0.5 | 0.00012522 | 0.000646 | 0.0024326
-0.49 | 0.00012111 | 0.0006268 | 0.0023695
-0.48 | 0.00011848 | 0.0006093 | 0.0023154
-0.47 | 0.00011525 | 0.0006029 | 0.0022772
-0.46 | 0.00011583 | 0.0005919 | 0.002242
-0.45 | 0.00011744 | 0.0005922 | 0.0022412
-0.44 | 0.00012135 | 0.0005977 | 0.0022665
-0.43 | 0.00013023 | 0.0006204 | 0.0023133
-0.42 | 0.00014271 | 0.0006519 | 0.0024223
-0.41 | 0.00016229 | 0.0007087 | 0.0026012
-0.4 | 0.00019068 | 0.0007914 | 0.0028623
-0.39 | 0.000234 | 0.0009157 | 0.0032631
-0.38 | 0.00029176 | 0.0010937 | 0.0038459
-0.37 | 0.00037987 | 0.0013404 | 0.0046951
-0.36 | 0.00049072 | 0.0016955 | 0.005923
-0.35 | 0.0006749 | 0.0021726 | 0.007552
-0.34 | 0.0009106 | 0.0028806 | 0.009972
-0.33 | 0.0012206 | 0.0037977 | 0.013327
-0.32 | 0.001664 | 0.005151 | 0.018025
-0.31 | 0.0022695 | 0.00709 | 0.024377
-0.3 | 0.003115 | 0.009567 | 0.033663
-0.29 | 0.0042866 | 0.013136 | 0.046173
-0.28 | 0.005906 | 0.017739 | 0.06355
-0.27 | 0.008176 | 0.024531 | 0.08749
-0.26 | 0.011048 | 0.033112 | 0.12011
-0.25 | 0.015213 | 0.045587 | 0.16431
-0.24 | 0.020628 | 0.06237 | 0.2255
-0.23 | 0.028452 | 0.08487 | 0.30729
-0.22 | 0.038645 | 0.11534 | 0.41927
-0.21 | 0.052584 | 0.15518 | 0.56707
-0.2 | 0.07231 | 0.20965 | 0.7664
-0.19 | 0.09701 | 0.28475 | 1.0361
-0.18 | 0.13265 | 0.38225 | 1.3867
-0.17 | 0.17803 | 0.51688 | 1.8481
-0.16 | 0.23989 | 0.685 | 2.4497
-0.15 | 0.32344 | 0.9176 | 3.2274
-0.14 | 0.42966 | 1.2164 | 4.2289
-0.13 | 0.5752 | 1.6191 | 5.4919
-0.12 | 0.7624 | 2.1212 | 7.031
-0.11 | 1.017 | 2.7794 | 8.943
-0.1 | 1.3345 | 3.5923 | 11.244
-0.09 | 1.7696 | 4.6697 | 13.999
-0.08 | 2.2928 | 5.97 | 17.168
-0.07 | 2.9799 | 7.588 | 20.883
-0.06 | 3.8347 | 9.568 | 25.085
-0.05 | 4.8826 | 11.917 | 29.844
-0.04 | 6.158 | 14.762 | 35.039
-0.03 | 7.686 | 18.049 | 40.811
-0.02 | 9.613 | 21.857 | 47.117
-0.01 | 11.756 | 26.127 | 53.959
0 | 14.36 | 31.083 | 61.47
0.01 | 17.2 | 36.484 | 69.26
0.02 | 20.414 | 42.348 | 77.4
0.03 | 24.067 | 48.912 | 86.09
0.04 | 27.917 | 55.771 | 95.23
0.05 | 32.239 | 63.2 | 104.7
0.06 | 36.58 | 70.99 | 114.48
0.07 | 41.459 | 79.37 | 124.6
0.08 | 46.284 | 88.06 | 135.09
0.09 | 51.364 | 97 | 145.78
0.1 | 56.545 | 106.25 | 156.62
0.11 | 61.63 | 115.91 | 167.97
0.12 | 67 | 125.91 | 179.24
0.13 | 71.97 | 136.05 | 190.88
0.14 | 77.22 | 146.57 | 202.58
0.15 | 82.18 | 156.87 | 214.45
0.16 | 87.19 | 167.86 | 226.46
0.17 | 91.94 | 178.84 | 238.41
0.18 | 96.35 | 189.86 | 250.58
0.19 | 100.84 | 201.07 | 262.69
0.2 | 104.91 | 212.3 | 275.01
0.21 | 109.01 | 223.82 | 287.34
0.22 | 112.76 | 235.32 | 299.67
0.23 | 116.39 | 246.76 | 311.97
0.24 | 119.93 | 258.2 | 324.26
0.25 | 122.98 | 269.92 | 336.78
0.26 | 126.02 | 281.4 | 348.78
0.27 | 128.77 | 292.93 | 361.08
0.28 | 131.54 | 304.58 | 373.26
0.29 | 134.16 | 315.79 | 385.24
0.3 | 136.47 | 327.47 | 397.45
0.31 | 138.63 | 338.75 | 409.3
0.32 | 140.63 | 349.98 | 421.2
0.33 | 142.64 | 361.17 | 432.9
0.34 | 144.54 | 372.18 | 444.56
0.35 | 146.33 | 383.09 | 455.84
0.36 | 147.77 | 393.81 | 467.21
0.37 | 149.25 | 404.54 | 478.46
0.38 | 150.92 | 414.85 | 489.48
0.39 | 152.11 | 425.23 | 500.39
0.4 | 153.4 | 435.25 | 510.8
0.41 | 154.43 | 445.05 | 521.41
0.42 | 155.56 | 454.81 | 531.78
0.43 | 156.84 | 464.08 | 541.84
0.44 | 157.67 | 473.36 | 551.73
0.45 | 158.47 | 482.22 | 561.28
0.46 | 159.33 | 490.87 | 570.7
0.47 | 160.28 | 499.24 | 579.8
0.48 | 161.14 | 507.31 | 588.8
0.49 | 161.78 | 515.16 | 597.4
0.5 | 162.35 | 522.56 | 606

## Tranconductance (mS-mm)
VGS (V) | VDS = 0.100 V | VDS = 0.500 V | VDS = 0.900 V
-0.75 | -0.001565 | -0.00503 | -0.0153
-0.74 | -0.001612 | -0.00458 | -0.01535
-0.73 | -0.0015545 | -0.005015 | -0.01625
-0.72 | -0.0016685 | -0.005715 | -0.016335
-0.71 | -0.0016085 | -0.005435 | -0.014445
-0.7 | -0.0012265 | -0.005395 | -0.013525
-0.69 | -0.0012665 | -0.00529 | -0.01458
-0.68 | -0.0013815 | -0.00414 | -0.01527
-0.67 | -0.0012945 | -0.004035 | -0.01236
-0.66 | -0.0012345 | -0.004625 | -0.010655
-0.65 | -0.0010915 | -0.004465 | -0.01295
-0.64 | -0.001056 | -0.004145 | -0.012565
-0.63 | -0.001184 | -0.00379 | -0.011615
-0.62 | -0.001081 | -0.00367 | -0.01154
-0.61 | -0.00098 | -0.003515 | -0.01033
-0.6 | -0.000833 | -0.003545 | -0.009675
-0.59 | -0.0008255 | -0.00361 | -0.010185
-0.58 | -0.0008145 | -0.00327 | -0.011215
-0.57 | -0.000777 | -0.00241 | -0.00986
-0.56 | -0.000802 | -0.00301 | -0.0088
-0.55 | -0.000723 | -0.003215 | -0.00976
-0.54 | -0.0007155 | -0.00263 | -0.00902
-0.53 | -0.0005975 | -0.002675 | -0.008375
-0.52 | -0.0005565 | -0.00242 | -0.00839
-0.51 | -0.0005605 | -0.002045 | -0.00641
-0.5 | -0.0004695 | -0.00183 | -0.005585
-0.49 | -0.000337 | -0.001835 | -0.00586
-0.48 | -0.000293 | -0.001195 | -0.004615
-0.47 | -0.0001325 | -0.00087 | -0.00367
-0.46 | 0.0001095 | -0.000535 | -0.0018
-0.45 | 0.000276 | 0.00029 | 0.001225
-0.44 | 0.0006395 | 0.00141 | 0.003605
-0.43 | 0.001068 | 0.00271 | 0.00779
-0.42 | 0.001603 | 0.004415 | 0.014395
-0.41 | 0.0023985 | 0.006975 | 0.022
-0.4 | 0.0035855 | 0.01035 | 0.033095
-0.39 | 0.005054 | 0.015115 | 0.04918
-0.38 | 0.0072935 | 0.021235 | 0.0716
-0.37 | 0.009948 | 0.03009 | 0.103855
-0.36 | 0.0147515 | 0.04161 | 0.142845
-0.35 | 0.020994 | 0.059255 | 0.20245
-0.34 | 0.027285 | 0.081255 | 0.28875
-0.33 | 0.03767 | 0.11352 | 0.40265
-0.32 | 0.052445 | 0.164615 | 0.5525
-0.31 | 0.07255 | 0.2208 | 0.7819
-0.3 | 0.100855 | 0.3023 | 1.0898
-0.29 | 0.13955 | 0.4086 | 1.49435
-0.28 | 0.19447 | 0.56975 | 2.06585
-0.27 | 0.2571 | 0.76865 | 2.828
-0.26 | 0.35185 | 1.0528 | 3.841
-0.25 | 0.479 | 1.4629 | 5.2695
-0.24 | 0.66195 | 1.96415 | 7.149
-0.23 | 0.90085 | 2.6485 | 9.6885
-0.22 | 1.2066 | 3.5155 | 12.989
-0.21 | 1.68325 | 4.7155 | 17.3565
-0.2 | 2.2213 | 6.4785 | 23.4515
-0.19 | 3.017 | 8.63 | 31.015
-0.18 | 4.051 | 11.6065 | 40.6
-0.17 | 5.362 | 15.1375 | 53.15
-0.16 | 7.2705 | 20.036 | 68.965
-0.15 | 9.4885 | 26.57 | 88.96
-0.14 | 12.588 | 35.075 | 113.225
-0.13 | 16.637 | 45.24 | 140.105
-0.12 | 22.09 | 58.015 | 172.555
-0.11 | 28.605 | 73.555 | 210.65
-0.1 | 37.63 | 94.515 | 252.8
-0.09 | 47.915 | 118.885 | 296.2
-0.08 | 60.515 | 145.915 | 344.2
-0.07 | 77.095 | 179.9 | 395.85
-0.06 | 95.135 | 216.45 | 448.05
-0.05 | 116.165 | 259.7 | 497.7
-0.04 | 140.17 | 306.6 | 548.35
-0.03 | 172.75 | 354.75 | 603.9
-0.02 | 203.5 | 403.9 | 657.4
-0.01 | 237.35 | 461.3 | 717.65
0 | 272.2 | 517.85 | 765.05
0.01 | 302.7 | 563.25 | 796.5
0.02 | 343.35 | 621.4 | 841.5
0.03 | 375.15 | 671.15 | 891.5
0.04 | 408.6 | 714.4 | 930.5
0.05 | 433.15 | 760.95 | 962.5
0.06 | 461 | 808.5 | 995
0.07 | 485.2 | 853.5 | 1030.5
0.08 | 495.25 | 881.5 | 1059
0.09 | 513.05 | 909.5 | 1076.5
0.1 | 513.3 | 945.5 | 1109.5
0.11 | 522.75 | 983 | 1131
0.12 | 517 | 1007 | 1145.5
0.13 | 511 | 1033 | 1167
0.14 | 510.5 | 1041 | 1178.5
0.15 | 498.5 | 1064.5 | 1194
0.16 | 488 | 1098.5 | 1198
0.17 | 458 | 1100 | 1206
0.18 | 445 | 1111.5 | 1214
0.19 | 428 | 1122 | 1221.5
0.2 | 408.5 | 1137.5 | 1232.5
0.21 | 392.5 | 1151 | 1233
0.22 | 369 | 1147 | 1231.5
0.23 | 358.5 | 1144 | 1229.5
0.24 | 329.5 | 1158 | 1240.5
0.25 | 304.5 | 1160 | 1226
0.26 | 289.5 | 1150.5 | 1215
0.27 | 276 | 1159 | 1224
0.28 | 269.5 | 1143 | 1208
0.29 | 246.5 | 1144.5 | 1209.5
0.3 | 223.5 | 1148 | 1203
0.31 | 208 | 1125.5 | 1187.5
0.32 | 200.5 | 1121 | 1180
0.33 | 195.5 | 1110 | 1168
0.34 | 184.5 | 1096 | 1147
0.35 | 161.5 | 1081.5 | 1132.5
0.36 | 146 | 1072.5 | 1131
0.37 | 157.5 | 1052 | 1113.5
0.38 | 143 | 1034.5 | 1096.5
0.39 | 124 | 1020 | 1066
0.4 | 116 | 991 | 1051
0.41 | 108 | 978 | 1049
0.42 | 120.5 | 951.5 | 1021.5
0.43 | 105.5 | 927.5 | 997.5
0.44 | 81.5 | 907 | 972
0.45 | 83 | 875.5 | 948.5
0.46 | 90.5 | 851 | 926
0.47 | 90.5 | 822 | 905
0.48 | 75 | 796 | 880
0.49 | 60.5 | 762.5 | 860
0.5 | 57 | 740 | 860