## IDS-VDS Characteristic (mA-mm)
VGS (V) | VDS = 0.100 V | VDS = 0.500 V | VDS = 0.900 V
-0.75 | 0.00038417 | 0.0015837 | 0.005294
-0.74 | 0.00036096 | 0.0015355 | 0.00515
-0.73 | 0.00034587 | 0.0014835 | 0.0049895
-0.72 | 0.00033178 | 0.0014278 | 0.0048405
-0.71 | 0.00031689 | 0.0013773 | 0.0046671
-0.7 | 0.00030376 | 0.0013254 | 0.0045482
-0.69 | 0.0002868 | 0.0012808 | 0.0043822
-0.68 | 0.00027587 | 0.0012341 | 0.0042599
-0.67 | 0.00026377 | 0.0011876 | 0.0041457
-0.66 | 0.0002525 | 0.0011492 | 0.0040016
-0.65 | 0.00024183 | 0.0011021 | 0.0038677
-0.64 | 0.0002299 | 0.0010603 | 0.0037564
-0.63 | 0.00022129 | 0.0010203 | 0.0036417
-0.62 | 0.00021085 | 0.0009903 | 0.0035311
-0.61 | 0.00020115 | 0.0009511 | 0.003413
-0.6 | 0.00019148 | 0.0009195 | 0.0033117
-0.59 | 0.00018161 | 0.0008864 | 0.003189
-0.58 | 0.00017364 | 0.0008544 | 0.0030901
-0.57 | 0.00016628 | 0.0008203 | 0.00298
-0.56 | 0.00015879 | 0.0007892 | 0.0028807
-0.55 | 0.00015222 | 0.0007634 | 0.0027831
-0.54 | 0.00014342 | 0.000738 | 0.0027077
-0.53 | 0.00013785 | 0.0007137 | 0.0026366
-0.52 | 0.00013151 | 0.0006817 | 0.0025581
-0.51 | 0.00012636 | 0.0006636 | 0.0024809
-0.5 | 0.00012197 | 0.0006431 | 0.0024076
-0.49 | 0.00011832 | 0.0006228 | 0.0023526
-0.48 | 0.0001161 | 0.0006135 | 0.0023155
-0.47 | 0.0001153 | 0.0006004 | 0.0022737
-0.46 | 0.00011525 | 0.0005993 | 0.0022541
-0.45 | 0.00011853 | 0.0005986 | 0.0022601
-0.44 | 0.00012437 | 0.0006147 | 0.0023079
-0.43 | 0.00013337 | 0.0006388 | 0.0023879
-0.42 | 0.00014965 | 0.0006834 | 0.0025331
-0.41 | 0.00017194 | 0.0007483 | 0.0027425
-0.4 | 0.00020727 | 0.0008506 | 0.0030798
-0.39 | 0.00025406 | 0.0009979 | 0.0035591
-0.38 | 0.00032449 | 0.0012055 | 0.0042549
-0.37 | 0.00042017 | 0.0015019 | 0.0052422
-0.36 | 0.00055592 | 0.0018999 | 0.006713
-0.35 | 0.0007571 | 0.0024787 | 0.008693
-0.34 | 0.0010291 | 0.0032566 | 0.011462
-0.33 | 0.0013735 | 0.0043905 | 0.015379
-0.32 | 0.0018877 | 0.005951 | 0.02092
-0.31 | 0.0025487 | 0.008013 | 0.0285
-0.3 | 0.0035205 | 0.010914 | 0.039037
-0.29 | 0.0048006 | 0.014744 | 0.053515
-0.28 | 0.006736 | 0.02036 | 0.07321
-0.27 | 0.009099 | 0.027584 | 0.10031
-0.26 | 0.012526 | 0.037954 | 0.13804
-0.25 | 0.016989 | 0.051229 | 0.18855
-0.24 | 0.023317 | 0.07063 | 0.25787
-0.23 | 0.031662 | 0.0956 | 0.35097
-0.22 | 0.043004 | 0.13051 | 0.47412
-0.21 | 0.05894 | 0.17516 | 0.6447
-0.2 | 0.0793 | 0.23768 | 0.8677
-0.19 | 0.10821 | 0.31889 | 1.1645
-0.18 | 0.1453 | 0.43028 | 1.5659
-0.17 | 0.1968 | 0.5748 | 2.0841
-0.16 | 0.26287 | 0.7632 | 2.7421
-0.15 | 0.35255 | 1.0196 | 3.5914
-0.14 | 0.47426 | 1.3453 | 4.6935
-0.13 | 0.6291 | 1.7759 | 6.081
-0.12 | 0.8342 | 2.3392 | 7.728
-0.11 | 1.1018 | 3.0388 | 9.766
-0.1 | 1.4571 | 3.9626 | 12.212
-0.09 | 1.9012 | 5.0875 | 15.129
-0.08 | 2.4892 | 6.504 | 18.51
-0.07 | 3.1962 | 8.219 | 22.266
-0.06 | 4.1116 | 10.286 | 26.737
-0.05 | 5.2228 | 12.805 | 31.608
-0.04 | 6.572 | 15.772 | 37.091
-0.03 | 8.202 | 19.198 | 43.002
-0.02 | 10.131 | 23.149 | 49.476
-0.01 | 12.452 | 27.626 | 56.488
0 | 15.031 | 32.681 | 64.15
0.01 | 18.036 | 38.244 | 72.05
0.02 | 21.223 | 44.276 | 80.35
0.03 | 25.022 | 50.905 | 89.18
0.04 | 28.864 | 57.93 | 98.37
0.05 | 33.206 | 65.4 | 107.94
0.06 | 37.741 | 73.38 | 117.83
0.07 | 42.425 | 81.8 | 128.15
0.08 | 47.461 | 90.5 | 138.47
0.09 | 52.417 | 99.6 | 149.33
0.1 | 57.52 | 109.06 | 160.35
0.11 | 62.71 | 118.6 | 171.56
0.12 | 68.07 | 128.73 | 183.12
0.13 | 73.05 | 138.99 | 194.51
0.14 | 78.25 | 149.34 | 206.29
0.15 | 83.14 | 160.07 | 218.19
0.16 | 88.13 | 170.81 | 230.26
0.17 | 92.8 | 181.83 | 242.23
0.18 | 97.23 | 192.89 | 254.32
0.19 | 101.66 | 204.06 | 266.54
0.2 | 105.67 | 215.41 | 278.78
0.21 | 109.84 | 226.83 | 291.25
0.22 | 113.52 | 238.23 | 303.43
0.23 | 117.17 | 249.8 | 315.73
0.24 | 120.58 | 261.3 | 328.02
0.25 | 123.62 | 272.77 | 340.48
0.26 | 126.65 | 284.41 | 352.71
0.27 | 129.4 | 295.96 | 364.69
0.28 | 132.12 | 307.33 | 376.83
0.29 | 134.72 | 318.88 | 388.87
0.3 | 136.97 | 330.19 | 400.92
0.31 | 139.04 | 341.55 | 412.85
0.32 | 141.08 | 352.72 | 424.48
0.33 | 143.18 | 363.95 | 436.28
0.34 | 145.03 | 374.89 | 447.82
0.35 | 146.75 | 385.75 | 459.28
0.36 | 148.15 | 396.49 | 470.34
0.37 | 149.73 | 407.05 | 481.64
0.38 | 151.34 | 417.45 | 492.6
0.39 | 152.52 | 427.56 | 503.34
0.4 | 153.68 | 437.6 | 514.01
0.41 | 154.74 | 447.39 | 524.14
0.42 | 155.93 | 457 | 534.6
0.43 | 157.13 | 466.4 | 544.58
0.44 | 157.95 | 475.32 | 554.38
0.45 | 158.77 | 484.3 | 563.94
0.46 | 159.59 | 492.86 | 573.2
0.47 | 160.59 | 501.13 | 582.4
0.48 | 161.34 | 509.12 | 591
0.49 | 162.08 | 516.79 | 599.8
0.5 | 162.62 | 524.31 | 608.2

## Tranconductance (mS-mm)
VGS (V) | VDS = 0.100 V | VDS = 0.500 V | VDS = 0.900 V
-0.75 | -0.002321 | -0.00482 | -0.0144
-0.74 | -0.001915 | -0.00501 | -0.015225
-0.73 | -0.001459 | -0.005385 | -0.015475
-0.72 | -0.001449 | -0.00531 | -0.01612
-0.71 | -0.001401 | -0.00512 | -0.014615
-0.7 | -0.0015045 | -0.004825 | -0.014245
-0.69 | -0.0013945 | -0.004565 | -0.014415
-0.68 | -0.0011515 | -0.00466 | -0.011825
-0.67 | -0.0011685 | -0.004245 | -0.012915
-0.66 | -0.001097 | -0.004275 | -0.0139
-0.65 | -0.00113 | -0.004445 | -0.01226
-0.64 | -0.001027 | -0.00409 | -0.0113
-0.63 | -0.0009525 | -0.0035 | -0.011265
-0.62 | -0.001007 | -0.00346 | -0.011435
-0.61 | -0.0009685 | -0.00354 | -0.01097
-0.6 | -0.000977 | -0.003235 | -0.0112
-0.59 | -0.000892 | -0.003255 | -0.01108
-0.58 | -0.0007665 | -0.003305 | -0.01045
-0.57 | -0.0007425 | -0.00326 | -0.01047
-0.56 | -0.000703 | -0.002845 | -0.009845
-0.55 | -0.0007685 | -0.00256 | -0.00865
-0.54 | -0.0007185 | -0.002485 | -0.007325
-0.53 | -0.0005955 | -0.002815 | -0.00748
-0.52 | -0.0005745 | -0.002505 | -0.007785
-0.51 | -0.000477 | -0.00193 | -0.007525
-0.5 | -0.000402 | -0.00204 | -0.006415
-0.49 | -0.0002935 | -0.00148 | -0.004605
-0.48 | -0.000151 | -0.00112 | -0.003945
-0.47 | -4.25e-05 | -0.00071 | -0.00307
-0.46 | 0.0001615 | -9e-05 | -0.00068
-0.45 | 0.000456 | 0.00077 | 0.00269
-0.44 | 0.000742 | 0.00201 | 0.00639
-0.43 | 0.001264 | 0.003435 | 0.01126
-0.42 | 0.0019285 | 0.005475 | 0.01773
-0.41 | 0.002881 | 0.00836 | 0.027335
-0.4 | 0.004106 | 0.01248 | 0.04083
-0.39 | 0.005861 | 0.017745 | 0.058755
-0.38 | 0.0083055 | 0.0252 | 0.084155
-0.37 | 0.0115715 | 0.03472 | 0.122905
-0.36 | 0.0168465 | 0.04884 | 0.17254
-0.35 | 0.023659 | 0.067835 | 0.23745
-0.34 | 0.03082 | 0.09559 | 0.3343
-0.33 | 0.04293 | 0.13472 | 0.4729
-0.32 | 0.05876 | 0.181125 | 0.65605
-0.31 | 0.08164 | 0.24815 | 0.90585
-0.3 | 0.112595 | 0.33655 | 1.25075
-0.29 | 0.160775 | 0.4723 | 1.70865
-0.28 | 0.21492 | 0.642 | 2.33975
-0.27 | 0.2895 | 0.8797 | 3.2415
-0.26 | 0.3945 | 1.18225 | 4.412
-0.25 | 0.53955 | 1.6338 | 5.9915
-0.24 | 0.73365 | 2.21855 | 8.121
-0.23 | 0.98435 | 2.994 | 10.8125
-0.22 | 1.3639 | 3.978 | 14.6865
-0.21 | 1.8148 | 5.3585 | 19.679
-0.2 | 2.4635 | 7.1865 | 25.99
-0.19 | 3.3 | 9.63 | 34.91
-0.18 | 4.4295 | 12.7955 | 45.98
-0.17 | 5.8785 | 16.646 | 58.81
-0.16 | 7.7875 | 22.24 | 75.365
-0.15 | 10.5695 | 29.105 | 97.57
-0.14 | 13.8275 | 37.815 | 124.48
-0.13 | 17.997 | 49.695 | 151.725
-0.12 | 23.635 | 63.145 | 184.25
-0.11 | 31.145 | 81.17 | 224.2
-0.1 | 39.97 | 102.435 | 268.15
-0.09 | 51.605 | 127.07 | 314.9
-0.08 | 64.75 | 156.575 | 356.85
-0.07 | 81.12 | 189.1 | 411.35
-0.06 | 101.33 | 229.3 | 467.1
-0.05 | 123.02 | 274.3 | 517.7
-0.04 | 148.96 | 319.65 | 569.7
-0.03 | 177.95 | 368.85 | 619.25
-0.02 | 212.5 | 421.4 | 674.3
-0.01 | 245 | 476.6 | 733.7
0 | 279.2 | 530.9 | 778.1
0.01 | 309.6 | 579.75 | 810
0.02 | 349.3 | 633.05 | 856.5
0.03 | 382.05 | 682.7 | 901
0.04 | 409.2 | 724.75 | 938
0.05 | 443.85 | 772.5 | 973
0.06 | 460.95 | 820 | 1010.5
0.07 | 486 | 856 | 1032
0.08 | 499.6 | 890 | 1059
0.09 | 502.95 | 928 | 1094
0.1 | 514.65 | 950 | 1111.5
0.11 | 527.5 | 983.5 | 1138.5
0.12 | 517 | 1019.5 | 1147.5
0.13 | 509 | 1030.5 | 1158.5
0.14 | 504.5 | 1054 | 1184
0.15 | 494 | 1073.5 | 1198.5
0.16 | 483 | 1088 | 1202
0.17 | 455 | 1104 | 1203
0.18 | 443 | 1111.5 | 1215.5
0.19 | 422 | 1126 | 1223
0.2 | 409 | 1138.5 | 1235.5
0.21 | 392.5 | 1141 | 1232.5
0.22 | 366.5 | 1148.5 | 1224
0.23 | 353 | 1153.5 | 1229.5
0.24 | 322.5 | 1148.5 | 1237.5
0.25 | 303.5 | 1155.5 | 1234.5
0.26 | 289 | 1159.5 | 1210.5
0.27 | 273.5 | 1146 | 1206
0.28 | 266 | 1146 | 1209
0.29 | 242.5 | 1143 | 1204.5
0.3 | 216 | 1133.5 | 1199
0.31 | 205.5 | 1126.5 | 1178
0.32 | 207 | 1120 | 1171.5
0.33 | 197.5 | 1108.5 | 1167
0.34 | 178.5 | 1090 | 1150
0.35 | 156 | 1080 | 1126
0.36 | 149 | 1065 | 1118
0.37 | 159.5 | 1048 | 1113
0.38 | 139.5 | 1025.5 | 1085
0.39 | 117 | 1007.5 | 1070.5
0.4 | 111 | 991.5 | 1040
0.41 | 112.5 | 970 | 1029.5
0.42 | 119.5 | 950.5 | 1022
0.43 | 101 | 916 | 989
0.44 | 82 | 895 | 968
0.45 | 82 | 877 | 941
0.46 | 91 | 841.5 | 923
0.47 | 87.5 | 813 | 890
0.48 | 74.5 | 783 | 870
0.49 | 64 | 759.5 | 860
0.5 | 54 | 752 | 840