## IDS-VDS Characteristic (mA-mm)
VGS (V) | VDS = 0.100 V | VDS = 0.500 V | VDS = 0.900 V
-0.75 | 0.0003485 | 0.0014767 | 0.0048538
-0.74 | 0.00033325 | 0.0014225 | 0.0047286
-0.73 | 0.00031735 | 0.0013628 | 0.0045664
-0.72 | 0.00030311 | 0.0013156 | 0.0044178
-0.71 | 0.00028973 | 0.0012605 | 0.0043012
-0.7 | 0.00027932 | 0.0012169 | 0.0041349
-0.69 | 0.00026394 | 0.0011729 | 0.0040236
-0.68 | 0.00025213 | 0.0011262 | 0.0039548
-0.67 | 0.00024068 | 0.0010892 | 0.0037884
-0.66 | 0.00023149 | 0.0010525 | 0.003686
-0.65 | 0.00022146 | 0.0010044 | 0.0035602
-0.64 | 0.0002113 | 0.0009702 | 0.0034277
-0.63 | 0.00020179 | 0.000932 | 0.0033445
-0.62 | 0.00019268 | 0.0008941 | 0.0032384
-0.61 | 0.00018378 | 0.0008582 | 0.0031233
-0.6 | 0.00017471 | 0.000832 | 0.0030227
-0.59 | 0.00016798 | 0.0007978 | 0.0029331
-0.58 | 0.00015919 | 0.0007705 | 0.0028426
-0.57 | 0.00015186 | 0.0007386 | 0.0027564
-0.56 | 0.00014482 | 0.0007138 | 0.0026742
-0.55 | 0.00013797 | 0.0006891 | 0.0025699
-0.54 | 0.00013274 | 0.0006665 | 0.0025123
-0.53 | 0.00012866 | 0.0006426 | 0.0024177
-0.52 | 0.00012179 | 0.0006233 | 0.0023605
-0.51 | 0.0001175 | 0.0006083 | 0.0022776
-0.5 | 0.00011402 | 0.0005816 | 0.0022197
-0.49 | 0.00011039 | 0.0005743 | 0.0021798
-0.48 | 0.0001085 | 0.0005628 | 0.0021517
-0.47 | 0.00010764 | 0.0005565 | 0.0021234
-0.46 | 0.00010907 | 0.0005524 | 0.0021139
-0.45 | 0.0001118 | 0.0005582 | 0.0021183
-0.44 | 0.00011859 | 0.0005738 | 0.0021844
-0.43 | 0.00012953 | 0.0006023 | 0.0022681
-0.42 | 0.00014587 | 0.0006513 | 0.0024227
-0.41 | 0.00017095 | 0.0007233 | 0.0026552
-0.4 | 0.00020619 | 0.0008306 | 0.0029987
-0.39 | 0.00025913 | 0.0009801 | 0.003534
-0.38 | 0.00032794 | 0.0012032 | 0.0042506
-0.37 | 0.0004329 | 0.0015027 | 0.0053213
-0.36 | 0.00056751 | 0.0019415 | 0.006843
-0.35 | 0.0007808 | 0.0025142 | 0.008911
-0.34 | 0.0010634 | 0.0033773 | 0.011849
-0.33 | 0.0014261 | 0.0044654 | 0.015831
-0.32 | 0.0019548 | 0.006183 | 0.021598
-0.31 | 0.0026647 | 0.008292 | 0.029495
-0.3 | 0.0036454 | 0.011405 | 0.040546
-0.29 | 0.0050098 | 0.015367 | 0.055335
-0.28 | 0.006925 | 0.021129 | 0.07638
-0.27 | 0.009491 | 0.028607 | 0.10488
-0.26 | 0.012884 | 0.039214 | 0.14301
-0.25 | 0.017745 | 0.053253 | 0.1953
-0.24 | 0.023928 | 0.07259 | 0.26631
-0.23 | 0.03301 | 0.09865 | 0.36315
-0.22 | 0.044368 | 0.1335 | 0.49313
-0.21 | 0.06088 | 0.1798 | 0.6652
-0.2 | 0.08183 | 0.24321 | 0.8964
-0.19 | 0.11164 | 0.32587 | 1.1979
-0.18 | 0.14939 | 0.44011 | 1.6139
-0.17 | 0.20223 | 0.5853 | 2.1268
-0.16 | 0.27036 | 0.784 | 2.823
-0.15 | 0.36052 | 1.0334 | 3.6621
-0.14 | 0.48475 | 1.3775 | 4.7825
-0.13 | 0.6416 | 1.8062 | 6.184
-0.12 | 0.8489 | 2.3729 | 7.866
-0.11 | 1.1232 | 3.078 | 9.931
-0.1 | 1.4837 | 3.9792 | 12.408
-0.09 | 1.9285 | 5.1512 | 15.339
-0.08 | 2.5335 | 6.563 | 18.699
-0.07 | 3.2382 | 8.27 | 22.554
-0.06 | 4.172 | 10.371 | 26.928
-0.05 | 5.295 | 12.903 | 31.928
-0.04 | 6.611 | 15.847 | 37.329
-0.03 | 8.251 | 19.318 | 43.338
-0.02 | 10.183 | 23.208 | 49.8
-0.01 | 12.506 | 27.737 | 56.782
0 | 15.054 | 32.791 | 64.41
0.01 | 18.108 | 38.327 | 72.41
0.02 | 21.295 | 44.397 | 80.73
0.03 | 25.097 | 50.999 | 89.61
0.04 | 28.99 | 57.96 | 98.69
0.05 | 33.243 | 65.58 | 108.3
0.06 | 37.813 | 73.54 | 118.17
0.07 | 42.511 | 81.92 | 128.5
0.08 | 47.538 | 90.68 | 139.08
0.09 | 52.447 | 99.63 | 149.62
0.1 | 57.59 | 109.03 | 160.67
0.11 | 62.77 | 118.83 | 171.96
0.12 | 68.15 | 128.89 | 183.47
0.13 | 73.18 | 139.15 | 195.09
0.14 | 78.37 | 149.37 | 206.63
0.15 | 83.18 | 160.16 | 218.57
0.16 | 88.18 | 170.96 | 230.58
0.17 | 92.84 | 181.87 | 242.71
0.18 | 97.27 | 193.03 | 254.75
0.19 | 101.72 | 204.22 | 266.96
0.2 | 105.71 | 215.53 | 279.19
0.21 | 109.81 | 227.03 | 291.64
0.22 | 113.56 | 238.53 | 303.92
0.23 | 117.09 | 249.89 | 315.99
0.24 | 120.46 | 261.43 | 328.42
0.25 | 123.58 | 273.09 | 340.76
0.26 | 126.69 | 284.55 | 352.98
0.27 | 129.42 | 296.18 | 365.22
0.28 | 132.12 | 307.44 | 377.19
0.29 | 134.5 | 319.02 | 389.34
0.3 | 136.87 | 330.43 | 401.36
0.31 | 139.2 | 341.69 | 413.28
0.32 | 141.12 | 352.98 | 425
0.33 | 143.12 | 364.04 | 436.68
0.34 | 144.82 | 375.1 | 448.19
0.35 | 146.45 | 385.94 | 459.62
0.36 | 148.25 | 396.61 | 470.82
0.37 | 149.62 | 407.17 | 481.94
0.38 | 151 | 417.6 | 492.89
0.39 | 152.3 | 427.81 | 503.71
0.4 | 153.53 | 437.72 | 514.27
0.41 | 154.66 | 447.58 | 524.71
0.42 | 155.85 | 457.11 | 534.89
0.43 | 156.75 | 466.47 | 544.95
0.44 | 157.68 | 475.55 | 554.72
0.45 | 158.81 | 484.36 | 564.27
0.46 | 159.55 | 492.97 | 573.7
0.47 | 160.32 | 501.22 | 582.3
0.48 | 161.08 | 509.25 | 591.4
0.49 | 161.71 | 516.92 | 600.3
0.5 | 162.67 | 524.33 | 608.6

## Tranconductance (mS-mm)
VGS (V) | VDS = 0.100 V | VDS = 0.500 V | VDS = 0.900 V
-0.75 | -0.001525 | -0.00542 | -0.01252
-0.74 | -0.0015575 | -0.005695 | -0.01437
-0.73 | -0.001507 | -0.005345 | -0.01554
-0.72 | -0.001381 | -0.005115 | -0.01326
-0.71 | -0.0011895 | -0.004935 | -0.014145
-0.7 | -0.0012895 | -0.00438 | -0.01388
-0.69 | -0.0013595 | -0.004535 | -0.009005
-0.68 | -0.001163 | -0.004185 | -0.01176
-0.67 | -0.001032 | -0.003685 | -0.01344
-0.66 | -0.000961 | -0.00424 | -0.01141
-0.65 | -0.0010095 | -0.004115 | -0.012915
-0.64 | -0.0009835 | -0.00362 | -0.010785
-0.63 | -0.000931 | -0.003805 | -0.009465
-0.62 | -0.0009005 | -0.00369 | -0.01106
-0.61 | -0.0008985 | -0.003105 | -0.010785
-0.6 | -0.00079 | -0.00302 | -0.00951
-0.59 | -0.000776 | -0.003075 | -0.009005
-0.58 | -0.000806 | -0.00296 | -0.008835
-0.57 | -0.0007185 | -0.002835 | -0.00842
-0.56 | -0.0006945 | -0.002475 | -0.009325
-0.55 | -0.000604 | -0.002365 | -0.008095
-0.54 | -0.0004655 | -0.002325 | -0.00761
-0.53 | -0.0005475 | -0.00216 | -0.00759
-0.52 | -0.000558 | -0.001715 | -0.007005
-0.51 | -0.0003885 | -0.002085 | -0.00704
-0.5 | -0.0003555 | -0.0017 | -0.00489
-0.49 | -0.000276 | -0.00094 | -0.0034
-0.48 | -0.0001375 | -0.00089 | -0.00282
-0.47 | 2.85e-05 | -0.00052 | -0.00189
-0.46 | 0.000208 | 8.5e-05 | -0.000255
-0.45 | 0.000476 | 0.00107 | 0.003525
-0.44 | 0.0008865 | 0.002205 | 0.00749
-0.43 | 0.001364 | 0.003875 | 0.011915
-0.42 | 0.002071 | 0.00605 | 0.019355
-0.41 | 0.003016 | 0.008965 | 0.0288
-0.4 | 0.004409 | 0.01284 | 0.04394
-0.39 | 0.0060875 | 0.01863 | 0.062595
-0.38 | 0.0086885 | 0.02613 | 0.089365
-0.37 | 0.0119785 | 0.036915 | 0.12962
-0.36 | 0.017395 | 0.050575 | 0.179485
-0.35 | 0.0247945 | 0.07179 | 0.2503
-0.34 | 0.032265 | 0.09756 | 0.346
-0.33 | 0.04457 | 0.140285 | 0.48745
-0.32 | 0.06193 | 0.19133 | 0.6832
-0.31 | 0.08453 | 0.2611 | 0.9474
-0.3 | 0.117255 | 0.35375 | 1.292
-0.29 | 0.16398 | 0.4862 | 1.7917
-0.28 | 0.22406 | 0.662 | 2.47725
-0.27 | 0.29795 | 0.90425 | 3.3315
-0.26 | 0.4127 | 1.2323 | 4.521
-0.25 | 0.5522 | 1.6688 | 6.165
-0.24 | 0.76325 | 2.26985 | 8.3925
-0.23 | 1.022 | 3.0455 | 11.341
-0.22 | 1.3935 | 4.0575 | 15.1025
-0.21 | 1.8731 | 5.4855 | 20.1635
-0.2 | 2.538 | 7.3035 | 26.635
-0.19 | 3.378 | 9.845 | 35.875
-0.18 | 4.5295 | 12.9715 | 46.445
-0.17 | 6.0485 | 17.1945 | 60.455
-0.16 | 7.9145 | 22.405 | 76.765
-0.15 | 10.7195 | 29.675 | 97.975
-0.14 | 14.054 | 38.64 | 126.095
-0.13 | 18.2075 | 49.77 | 154.175
-0.12 | 24.08 | 63.59 | 187.35
-0.11 | 31.74 | 80.315 | 227.1
-0.1 | 40.265 | 103.66 | 270.4
-0.09 | 52.49 | 129.19 | 314.55
-0.08 | 65.485 | 155.94 | 360.75
-0.07 | 81.925 | 190.4 | 411.45
-0.06 | 102.84 | 231.65 | 468.7
-0.05 | 121.95 | 273.8 | 520.05
-0.04 | 147.8 | 320.75 | 570.5
-0.03 | 178.6 | 368.05 | 623.55
-0.02 | 212.75 | 420.95 | 672.2
-0.01 | 243.55 | 479.15 | 730.5
0 | 280.1 | 529.5 | 781.4
0.01 | 312.05 | 580.3 | 816
0.02 | 349.45 | 633.6 | 860
0.03 | 384.75 | 678.15 | 898
0.04 | 407.3 | 729.05 | 934.5
0.05 | 441.15 | 779 | 974
0.06 | 463.4 | 817 | 1010
0.07 | 486.25 | 857 | 1045.5
0.08 | 496.8 | 885.5 | 1056
0.09 | 502.6 | 917.5 | 1079.5
0.1 | 516.15 | 960 | 1117
0.11 | 528 | 993 | 1140
0.12 | 520.5 | 1016 | 1156.5
0.13 | 511 | 1024 | 1158
0.14 | 500 | 1050.5 | 1174
0.15 | 490.5 | 1079.5 | 1197.5
0.16 | 483 | 1085.5 | 1207
0.17 | 454.5 | 1103.5 | 1208.5
0.18 | 444 | 1117.5 | 1212.5
0.19 | 422 | 1125 | 1222
0.2 | 404.5 | 1140.5 | 1234
0.21 | 392.5 | 1150 | 1236.5
0.22 | 364 | 1143 | 1217.5
0.23 | 345 | 1145 | 1225
0.24 | 324.5 | 1160 | 1238.5
0.25 | 311.5 | 1156 | 1228
0.26 | 292 | 1154.5 | 1223
0.27 | 271.5 | 1144.5 | 1210.5
0.28 | 254 | 1142 | 1206
0.29 | 237.5 | 1149.5 | 1208.5
0.3 | 235 | 1133.5 | 1197
0.31 | 212.5 | 1127.5 | 1182
0.32 | 196 | 1117.5 | 1170
0.33 | 185 | 1106 | 1159.5
0.34 | 166.5 | 1095 | 1147
0.35 | 171.5 | 1075.5 | 1131.5
0.36 | 158.5 | 1061.5 | 1116
0.37 | 137.5 | 1049.5 | 1103.5
0.38 | 134 | 1032 | 1088.5
0.39 | 126.5 | 1006 | 1069
0.4 | 118 | 988.5 | 1050
0.41 | 116 | 969.5 | 1031
0.42 | 104.5 | 944.5 | 1012
0.43 | 91.5 | 922 | 991.5
0.44 | 103 | 894.5 | 966
0.45 | 93.5 | 871 | 949
0.46 | 75.5 | 843 | 901.5
0.47 | 76.5 | 814 | 885
0.48 | 69.5 | 785 | 900
0.49 | 79.5 | 754 | 860
0.5 | 96 | 741 | 830