## IDS-VDS Characteristic (mA-mm)
VGS (V) | VDS = 0.100 V | VDS = 0.500 V | VDS = 0.900 V
-0.75 | 0.00036117 | 0.0014939 | 0.0049799
-0.74 | 0.00034739 | 0.0014404 | 0.0048277
-0.73 | 0.00033093 | 0.0013935 | 0.0046847
-0.72 | 0.00031594 | 0.0013523 | 0.004539
-0.71 | 0.00030155 | 0.0013006 | 0.0044029
-0.7 | 0.00028758 | 0.0012557 | 0.0042494
-0.69 | 0.00027599 | 0.0012108 | 0.0041218
-0.68 | 0.0002637 | 0.0011671 | 0.0039879
-0.67 | 0.0002509 | 0.001122 | 0.0038792
-0.66 | 0.00024082 | 0.0010794 | 0.0037369
-0.65 | 0.00023072 | 0.0010455 | 0.0036324
-0.64 | 0.00022156 | 0.0010008 | 0.0035283
-0.63 | 0.00021184 | 0.0009766 | 0.0034022
-0.62 | 0.0001994 | 0.0009389 | 0.0033005
-0.61 | 0.00019295 | 0.0009002 | 0.0031965
-0.6 | 0.00018461 | 0.000863 | 0.0030858
-0.59 | 0.00017537 | 0.0008338 | 0.0029757
-0.58 | 0.00016616 | 0.0008002 | 0.0029024
-0.57 | 0.00015998 | 0.0007794 | 0.0028048
-0.56 | 0.00015411 | 0.0007481 | 0.0027169
-0.55 | 0.00014601 | 0.000724 | 0.0026379
-0.54 | 0.00013925 | 0.0006924 | 0.0025536
-0.53 | 0.00013292 | 0.000671 | 0.0024797
-0.52 | 0.00012834 | 0.0006456 | 0.0023973
-0.51 | 0.00012202 | 0.0006264 | 0.002331
-0.5 | 0.00011905 | 0.0006166 | 0.0022704
-0.49 | 0.00011539 | 0.0005959 | 0.0022414
-0.48 | 0.00011322 | 0.000585 | 0.0021895
-0.47 | 0.00011257 | 0.0005728 | 0.0021734
-0.46 | 0.0001126 | 0.0005783 | 0.0021578
-0.45 | 0.00011592 | 0.0005796 | 0.0021781
-0.44 | 0.0001222 | 0.000595 | 0.0022232
-0.43 | 0.00013455 | 0.000626 | 0.0023163
-0.42 | 0.00015014 | 0.0006751 | 0.0024931
-0.41 | 0.00017669 | 0.0007487 | 0.0027121
-0.4 | 0.00021104 | 0.0008596 | 0.0030964
-0.39 | 0.0002647 | 0.0010168 | 0.0036065
-0.38 | 0.00033699 | 0.0012354 | 0.0043776
-0.37 | 0.00043937 | 0.0015503 | 0.0054442
-0.36 | 0.0005904 | 0.0019713 | 0.007036
-0.35 | 0.0007878 | 0.0025982 | 0.009178
-0.34 | 0.0010626 | 0.003421 | 0.012135
-0.33 | 0.0014349 | 0.0046197 | 0.016377
-0.32 | 0.0019716 | 0.006293 | 0.022175
-0.31 | 0.0026734 | 0.008501 | 0.030331
-0.3 | 0.0037026 | 0.011545 | 0.041361
-0.29 | 0.0050065 | 0.015654 | 0.056665
-0.28 | 0.007084 | 0.021479 | 0.07792
-0.27 | 0.009627 | 0.029123 | 0.10658
-0.26 | 0.013213 | 0.039989 | 0.14627
-0.25 | 0.017843 | 0.054022 | 0.19915
-0.24 | 0.024467 | 0.07441 | 0.27104
-0.23 | 0.033126 | 0.10023 | 0.37065
-0.22 | 0.045295 | 0.13678 | 0.49963
-0.21 | 0.0616 | 0.18203 | 0.6762
-0.2 | 0.08279 | 0.24738 | 0.909
-0.19 | 0.11181 | 0.33146 | 1.219
-0.18 | 0.15126 | 0.44557 | 1.639
-0.17 | 0.20231 | 0.5981 | 2.1651
-0.16 | 0.27384 | 0.7922 | 2.8455
-0.15 | 0.36374 | 1.0619 | 3.7308
-0.14 | 0.49026 | 1.394 | 4.8399
-0.13 | 0.645 | 1.8414 | 6.271
-0.12 | 0.8614 | 2.4147 | 7.937
-0.11 | 1.1331 | 3.1304 | 10.035
-0.1 | 1.4901 | 4.0592 | 12.554
-0.09 | 1.9589 | 5.2061 | 15.492
-0.08 | 2.5316 | 6.648 | 18.911
-0.07 | 3.2934 | 8.393 | 22.742
-0.06 | 4.1862 | 10.533 | 27.181
-0.05 | 5.3521 | 13.035 | 32.155
-0.04 | 6.651 | 16.021 | 37.643
-0.03 | 8.326 | 19.515 | 43.62
-0.02 | 10.264 | 23.449 | 50.1
-0.01 | 12.55 | 27.99 | 57.19
0 | 15.226 | 33.048 | 64.64
0.01 | 18.142 | 38.624 | 72.69
0.02 | 21.548 | 44.706 | 81.01
0.03 | 25.145 | 51.313 | 89.92
0.04 | 29.197 | 58.36 | 99.17
0.05 | 33.375 | 65.86 | 108.69
0.06 | 37.974 | 73.82 | 118.59
0.07 | 42.779 | 82.26 | 128.91
0.08 | 47.602 | 91.04 | 139.45
0.09 | 52.786 | 100.12 | 150.1
0.1 | 57.85 | 109.54 | 161.16
0.11 | 63 | 119.16 | 172.41
0.12 | 68.2 | 129.2 | 183.93
0.13 | 73.47 | 139.43 | 195.48
0.14 | 78.41 | 149.85 | 206.99
0.15 | 83.56 | 160.58 | 219.04
0.16 | 88.18 | 171.24 | 231.06
0.17 | 92.97 | 182.3 | 243.09
0.18 | 97.53 | 193.4 | 255.31
0.19 | 101.84 | 204.59 | 267.36
0.2 | 106.06 | 215.92 | 279.63
0.21 | 109.93 | 227.31 | 292.04
0.22 | 113.76 | 238.83 | 304.29
0.23 | 117.21 | 250.34 | 316.49
0.24 | 120.62 | 261.89 | 328.82
0.25 | 123.72 | 273.33 | 341.18
0.26 | 126.75 | 284.98 | 353.35
0.27 | 129.72 | 296.47 | 365.57
0.28 | 132.24 | 307.9 | 377.54
0.29 | 134.7 | 319.42 | 389.65
0.3 | 136.94 | 330.69 | 401.73
0.31 | 139.27 | 342.09 | 413.55
0.32 | 141.48 | 353.31 | 425.44
0.33 | 143.27 | 364.43 | 436.99
0.34 | 145.03 | 375.46 | 448.58
0.35 | 146.65 | 386.25 | 459.99
0.36 | 148.29 | 396.97 | 471.17
0.37 | 149.93 | 407.56 | 482.33
0.38 | 151.18 | 418.02 | 493.24
0.39 | 152.38 | 428.02 | 504.01
0.4 | 153.65 | 438.11 | 514.56
0.41 | 155 | 447.91 | 524.9
0.42 | 156.03 | 457.53 | 535.17
0.43 | 157.07 | 466.89 | 545.18
0.44 | 157.83 | 475.85 | 555.03
0.45 | 158.87 | 484.77 | 564.54
0.46 | 159.93 | 493.41 | 573.7
0.47 | 160.63 | 501.57 | 583
0.48 | 161.28 | 509.62 | 591.8
0.49 | 161.95 | 517.29 | 600.3
0.5 | 162.69 | 524.75 | 609

## Tranconductance (mS-mm)
VGS (V) | VDS = 0.100 V | VDS = 0.500 V | VDS = 0.900 V
-0.75 | -0.001378 | -0.00535 | -0.01522
-0.74 | -0.001512 | -0.00502 | -0.01476
-0.73 | -0.0015725 | -0.004405 | -0.014435
-0.72 | -0.001469 | -0.004645 | -0.01409
-0.71 | -0.001418 | -0.00483 | -0.01448
-0.7 | -0.001278 | -0.00449 | -0.014055
-0.69 | -0.001194 | -0.00443 | -0.013075
-0.68 | -0.0012545 | -0.00444 | -0.01213
-0.67 | -0.001144 | -0.004385 | -0.01255
-0.66 | -0.001009 | -0.003825 | -0.01234
-0.65 | -0.000963 | -0.00393 | -0.01043
-0.64 | -0.000944 | -0.003445 | -0.01151
-0.63 | -0.001108 | -0.003095 | -0.01139
-0.62 | -0.0009445 | -0.00382 | -0.010285
-0.61 | -0.0007395 | -0.003795 | -0.010735
-0.6 | -0.000879 | -0.00332 | -0.01104
-0.59 | -0.0009225 | -0.00314 | -0.00917
-0.58 | -0.0007695 | -0.00272 | -0.008545
-0.57 | -0.0006025 | -0.002605 | -0.009275
-0.56 | -0.0006985 | -0.00277 | -0.008345
-0.55 | -0.000743 | -0.002785 | -0.008165
-0.54 | -0.0006545 | -0.00265 | -0.00791
-0.53 | -0.0005455 | -0.00234 | -0.007815
-0.52 | -0.000545 | -0.00223 | -0.007435
-0.51 | -0.0004645 | -0.00145 | -0.006345
-0.5 | -0.0003315 | -0.001525 | -0.00448
-0.49 | -0.0002915 | -0.00158 | -0.004045
-0.48 | -0.000141 | -0.001155 | -0.0034
-0.47 | -3.1e-05 | -0.000335 | -0.001585
-0.46 | 0.0001675 | 0.00034 | 0.000235
-0.45 | 0.00048 | 0.000835 | 0.00327
-0.44 | 0.0009315 | 0.00232 | 0.00691
-0.43 | 0.001397 | 0.004005 | 0.013495
-0.42 | 0.002107 | 0.006135 | 0.01979
-0.41 | 0.003045 | 0.009225 | 0.030165
-0.4 | 0.0044005 | 0.013405 | 0.04472
-0.39 | 0.0062975 | 0.01879 | 0.06406
-0.38 | 0.0087335 | 0.026675 | 0.091885
-0.37 | 0.0126705 | 0.036795 | 0.13292
-0.36 | 0.0174215 | 0.052395 | 0.18669
-0.35 | 0.02361 | 0.072485 | 0.25495
-0.34 | 0.032355 | 0.101075 | 0.35995
-0.33 | 0.04545 | 0.1436 | 0.502
-0.32 | 0.061925 | 0.194065 | 0.6977
-0.31 | 0.08655 | 0.2626 | 0.9593
-0.3 | 0.116655 | 0.35765 | 1.3167
-0.29 | 0.16907 | 0.4967 | 1.82795
-0.28 | 0.231025 | 0.67345 | 2.49575
-0.27 | 0.30645 | 0.9255 | 3.4175
-0.26 | 0.4108 | 1.24495 | 4.6285
-0.25 | 0.5627 | 1.72105 | 6.2385
-0.24 | 0.76415 | 2.3104 | 8.575
-0.23 | 1.0414 | 3.1185 | 11.4295
-0.22 | 1.4237 | 4.09 | 15.2775
-0.21 | 1.87475 | 5.53 | 20.4685
-0.2 | 2.5105 | 7.4715 | 27.14
-0.19 | 3.4235 | 9.9095 | 36.5
-0.18 | 4.525 | 13.332 | 47.305
-0.17 | 6.129 | 17.3315 | 60.325
-0.16 | 8.0715 | 23.19 | 78.285
-0.15 | 10.821 | 30.09 | 99.72
-0.14 | 14.063 | 38.975 | 127.01
-0.13 | 18.557 | 51.035 | 154.855
-0.12 | 24.405 | 64.45 | 188.2
-0.11 | 31.435 | 82.225 | 230.85
-0.1 | 41.29 | 103.785 | 272.85
-0.09 | 52.075 | 129.44 | 317.85
-0.08 | 66.725 | 159.345 | 362.5
-0.07 | 82.73 | 194.25 | 413.5
-0.06 | 102.935 | 232.1 | 470.65
-0.05 | 123.24 | 274.4 | 523.1
-0.04 | 148.695 | 324 | 573.25
-0.03 | 180.65 | 371.4 | 622.85
-0.02 | 211.2 | 423.75 | 678.5
-0.01 | 248.1 | 479.95 | 727
0 | 279.6 | 531.7 | 775
0.01 | 316.1 | 582.9 | 818.5
0.02 | 350.15 | 634.45 | 861.5
0.03 | 382.45 | 682.7 | 908
0.04 | 411.5 | 727.35 | 938.5
0.05 | 438.85 | 773 | 971
0.06 | 470.2 | 820 | 1011
0.07 | 481.4 | 861 | 1043
0.08 | 500.35 | 893 | 1059.5
0.09 | 512.4 | 925 | 1085.5
0.1 | 510.7 | 952 | 1115.5
0.11 | 517.5 | 983 | 1138.5
0.12 | 523.5 | 1013.5 | 1153.5
0.13 | 510.5 | 1032.5 | 1153
0.14 | 504.5 | 1057.5 | 1178
0.15 | 488.5 | 1069.5 | 1203.5
0.16 | 470.5 | 1086 | 1202.5
0.17 | 467.5 | 1108 | 1212.5
0.18 | 443.5 | 1114.5 | 1213.5
0.19 | 426.5 | 1126 | 1216
0.2 | 404.5 | 1136 | 1234
0.21 | 385 | 1145.5 | 1233
0.22 | 364 | 1151.5 | 1222.5
0.23 | 343 | 1153 | 1226.5
0.24 | 325.5 | 1149.5 | 1234.5
0.25 | 306.5 | 1154.5 | 1226.5
0.26 | 300 | 1157 | 1219.5
0.27 | 274.5 | 1146 | 1209.5
0.28 | 249 | 1147.5 | 1204
0.29 | 235 | 1139.5 | 1209.5
0.3 | 228.5 | 1133.5 | 1195
0.31 | 227 | 1131 | 1185.5
0.32 | 200 | 1117 | 1172
0.33 | 177.5 | 1107.5 | 1157
0.34 | 169 | 1091 | 1150
0.35 | 163 | 1075.5 | 1129.5
0.36 | 164 | 1065.5 | 1117
0.37 | 144.5 | 1052.5 | 1103.5
0.38 | 122.5 | 1023 | 1084
0.39 | 123.5 | 1004.5 | 1066
0.4 | 131 | 994.5 | 1044.5
0.41 | 119 | 971 | 1030.5
0.42 | 103.5 | 949 | 1014
0.43 | 90 | 916 | 993
0.44 | 90 | 894 | 968
0.45 | 105 | 878 | 933.5
0.46 | 88 | 840 | 923
0.47 | 67.5 | 810.5 | 905
0.48 | 66 | 786 | 865
0.49 | 70.5 | 756.5 | 860
0.5 | 74 | 746 | 870