## IDS-VDS Characteristic (mA-mm)
VGS (V) | VDS = 0.100 V | VDS = 0.500 V | VDS = 0.900 V
-0.75 | 0.00038521 | 0.0015789 | 0.005185
-0.74 | 0.00036696 | 0.00152 | 0.005038
-0.73 | 0.00035343 | 0.0014629 | 0.0048876
-0.72 | 0.00033755 | 0.0014106 | 0.00473
-0.71 | 0.00032173 | 0.00137 | 0.0045873
-0.7 | 0.00030471 | 0.0013172 | 0.0044357
-0.69 | 0.00029229 | 0.0012704 | 0.0042873
-0.68 | 0.00027922 | 0.0012202 | 0.0041656
-0.67 | 0.00026633 | 0.001183 | 0.0040338
-0.66 | 0.00025624 | 0.001142 | 0.0039066
-0.65 | 0.00024332 | 0.0010947 | 0.003778
-0.64 | 0.00023323 | 0.0010523 | 0.0036503
-0.63 | 0.00022387 | 0.0010152 | 0.0035349
-0.62 | 0.00021397 | 0.0009804 | 0.0034169
-0.61 | 0.0002043 | 0.0009398 | 0.0033199
-0.6 | 0.00019545 | 0.0008993 | 0.0032129
-0.59 | 0.00018514 | 0.0008702 | 0.0031076
-0.58 | 0.00017692 | 0.0008396 | 0.0030208
-0.57 | 0.00016942 | 0.0008028 | 0.0029206
-0.56 | 0.00016117 | 0.0007795 | 0.0028255
-0.55 | 0.00015448 | 0.0007541 | 0.0027303
-0.54 | 0.00014935 | 0.0007249 | 0.0026536
-0.53 | 0.00014257 | 0.0007038 | 0.0025601
-0.52 | 0.00013654 | 0.0006782 | 0.0024908
-0.51 | 0.0001306 | 0.0006585 | 0.0024217
-0.5 | 0.00012617 | 0.0006364 | 0.0023751
-0.49 | 0.00012211 | 0.000624 | 0.0023174
-0.48 | 0.0001195 | 0.0006085 | 0.0022832
-0.47 | 0.00011872 | 0.000603 | 0.0022513
-0.46 | 0.00011918 | 0.0005989 | 0.0022391
-0.45 | 0.00012247 | 0.0006076 | 0.0022557
-0.44 | 0.00012727 | 0.000622 | 0.0022967
-0.43 | 0.00013937 | 0.0006523 | 0.0024039
-0.42 | 0.00015581 | 0.0007014 | 0.0025566
-0.41 | 0.00018165 | 0.0007729 | 0.0028
-0.4 | 0.00021875 | 0.0008896 | 0.0031649
-0.39 | 0.00027091 | 0.0010487 | 0.0037211
-0.38 | 0.00034629 | 0.0012789 | 0.0044872
-0.37 | 0.00044617 | 0.0015875 | 0.0056137
-0.36 | 0.0006008 | 0.0020451 | 0.007256
-0.35 | 0.0008023 | 0.0026462 | 0.009398
-0.34 | 0.0010801 | 0.0035446 | 0.012543
-0.33 | 0.001459 | 0.0046958 | 0.01683
-0.32 | 0.0019991 | 0.006424 | 0.022857
-0.31 | 0.0027121 | 0.008723 | 0.031005
-0.3 | 0.0037605 | 0.011805 | 0.042521
-0.29 | 0.0051017 | 0.016224 | 0.05858
-0.28 | 0.007137 | 0.021851 | 0.08004
-0.27 | 0.009741 | 0.03008 | 0.11023
-0.26 | 0.013339 | 0.040783 | 0.15043
-0.25 | 0.018064 | 0.055531 | 0.20511
-0.24 | 0.024819 | 0.07638 | 0.27876
-0.23 | 0.03347 | 0.10264 | 0.37863
-0.22 | 0.045906 | 0.14007 | 0.51133
-0.21 | 0.06271 | 0.18737 | 0.6951
-0.2 | 0.08426 | 0.25443 | 0.9318
-0.19 | 0.11398 | 0.3388 | 1.2526
-0.18 | 0.15416 | 0.45899 | 1.6734
-0.17 | 0.20627 | 0.6113 | 2.2096
-0.16 | 0.27849 | 0.8178 | 2.9236
-0.15 | 0.37003 | 1.0838 | 3.8123
-0.14 | 0.49952 | 1.4274 | 4.9596
-0.13 | 0.6558 | 1.8921 | 6.383
-0.12 | 0.8785 | 2.4648 | 8.128
-0.11 | 1.1488 | 3.217 | 10.235
-0.1 | 1.5198 | 4.1462 | 12.746
-0.09 | 1.9884 | 5.3489 | 15.785
-0.08 | 2.5754 | 6.787 | 19.2
-0.07 | 3.3353 | 8.574 | 23.106
-0.06 | 4.2499 | 10.767 | 27.607
-0.05 | 5.4437 | 13.305 | 32.639
-0.04 | 6.742 | 16.358 | 38.129
-0.03 | 8.496 | 19.855 | 44.22
-0.02 | 10.422 | 23.917 | 50.651
-0.01 | 12.754 | 28.454 | 57.74
0 | 15.412 | 33.576 | 65.42
0.01 | 18.412 | 39.23 | 73.46
0.02 | 21.756 | 45.275 | 81.84
0.03 | 25.405 | 52.07 | 90.6
0.04 | 29.522 | 59.04 | 99.98
0.05 | 33.659 | 66.74 | 109.58
0.06 | 38.344 | 74.61 | 119.51
0.07 | 43.064 | 83.14 | 129.89
0.08 | 48.017 | 91.92 | 140.19
0.09 | 53.121 | 101 | 151.1
0.1 | 58.08 | 110.38 | 162.06
0.11 | 63.36 | 120.09 | 173.32
0.12 | 68.46 | 130.18 | 184.91
0.13 | 73.81 | 140.47 | 196.33
0.14 | 78.76 | 150.86 | 208.15
0.15 | 83.78 | 161.38 | 219.99
0.16 | 88.62 | 172.38 | 232.05
0.17 | 93.16 | 183.34 | 243.92
0.18 | 97.75 | 194.34 | 256.18
0.19 | 101.98 | 205.63 | 268.36
0.2 | 106.21 | 216.83 | 280.54
0.21 | 110.09 | 228.41 | 292.97
0.22 | 113.85 | 239.81 | 305.1
0.23 | 117.46 | 251.23 | 317.39
0.24 | 120.64 | 262.83 | 329.7
0.25 | 123.91 | 274.28 | 342.03
0.26 | 126.83 | 285.87 | 354.22
0.27 | 129.66 | 297.37 | 366.28
0.28 | 132.32 | 308.77 | 378.5
0.29 | 134.68 | 320.06 | 390.47
0.3 | 136.95 | 331.62 | 402.53
0.31 | 139.13 | 342.89 | 414.33
0.32 | 141.27 | 354.04 | 426.05
0.33 | 143.15 | 365.27 | 437.77
0.34 | 144.99 | 376.01 | 449.27
0.35 | 146.5 | 386.9 | 460.61
0.36 | 148.1 | 397.58 | 471.7
0.37 | 149.89 | 408.17 | 482.92
0.38 | 151.08 | 418.52 | 493.79
0.39 | 152.38 | 428.58 | 504.59
0.4 | 153.47 | 438.6 | 515.11
0.41 | 154.58 | 448.28 | 525.38
0.42 | 155.96 | 457.91 | 535.69
0.43 | 156.77 | 467.13 | 545.61
0.44 | 157.71 | 476.16 | 555.36
0.45 | 158.59 | 484.96 | 564.82
0.46 | 159.46 | 493.51 | 574.1
0.47 | 160.36 | 501.79 | 583
0.48 | 161.04 | 509.66 | 591.8
0.49 | 161.69 | 517.35 | 600.7
0.5 | 162.42 | 524.71 | 609

## Tranconductance (mS-mm)
VGS (V) | VDS = 0.100 V | VDS = 0.500 V | VDS = 0.900 V
-0.75 | -0.001825 | -0.00589 | -0.0147
-0.74 | -0.001589 | -0.0058 | -0.01487
-0.73 | -0.0014705 | -0.00547 | -0.0154
-0.72 | -0.001585 | -0.004645 | -0.015015
-0.71 | -0.001642 | -0.00467 | -0.014715
-0.7 | -0.001472 | -0.00498 | -0.015
-0.69 | -0.0012745 | -0.00485 | -0.013505
-0.68 | -0.001298 | -0.00437 | -0.012675
-0.67 | -0.001149 | -0.00391 | -0.01295
-0.66 | -0.0011505 | -0.004415 | -0.01279
-0.65 | -0.0011505 | -0.004485 | -0.012815
-0.64 | -0.0009725 | -0.003975 | -0.012155
-0.63 | -0.000963 | -0.003595 | -0.01167
-0.62 | -0.0009785 | -0.00377 | -0.01075
-0.61 | -0.000926 | -0.004055 | -0.0102
-0.6 | -0.000958 | -0.00348 | -0.010615
-0.59 | -0.0009265 | -0.002985 | -0.009605
-0.58 | -0.000786 | -0.00337 | -0.00935
-0.57 | -0.0007875 | -0.003005 | -0.009765
-0.56 | -0.000747 | -0.002435 | -0.009515
-0.55 | -0.000591 | -0.00273 | -0.008595
-0.54 | -0.0005955 | -0.002515 | -0.00851
-0.53 | -0.0006405 | -0.002335 | -0.00814
-0.52 | -0.0005985 | -0.002265 | -0.00692
-0.51 | -0.0005185 | -0.00209 | -0.005785
-0.5 | -0.0004245 | -0.001725 | -0.005215
-0.49 | -0.0003335 | -0.001395 | -0.004595
-0.48 | -0.0001695 | -0.00105 | -0.003305
-0.47 | -1.6e-05 | -0.00048 | -0.002205
-0.46 | 0.0001875 | 0.00023 | 0.00022
-0.45 | 0.0004045 | 0.001155 | 0.00288
-0.44 | 0.000845 | 0.002235 | 0.00741
-0.43 | 0.001427 | 0.00397 | 0.012995
-0.42 | 0.002114 | 0.00603 | 0.019805
-0.41 | 0.003147 | 0.00941 | 0.030415
-0.4 | 0.004463 | 0.01379 | 0.046055
-0.39 | 0.006377 | 0.019465 | 0.066115
-0.38 | 0.008763 | 0.02694 | 0.09463
-0.37 | 0.0127255 | 0.03831 | 0.13844
-0.36 | 0.0178065 | 0.052935 | 0.189215
-0.35 | 0.023965 | 0.074975 | 0.26435
-0.34 | 0.032835 | 0.10248 | 0.3716
-0.33 | 0.04595 | 0.14397 | 0.5157
-0.32 | 0.062655 | 0.20136 | 0.70875
-0.31 | 0.08807 | 0.26905 | 0.9832
-0.3 | 0.11948 | 0.37505 | 1.37875
-0.29 | 0.168825 | 0.5023 | 1.87595
-0.28 | 0.231965 | 0.6928 | 2.5825
-0.27 | 0.3101 | 0.9466 | 3.5195
-0.26 | 0.41615 | 1.27255 | 4.744
-0.25 | 0.574 | 1.77985 | 6.4165
-0.24 | 0.7703 | 2.35545 | 8.676
-0.23 | 1.05435 | 3.1845 | 11.6285
-0.22 | 1.462 | 4.2365 | 15.8235
-0.21 | 1.9177 | 5.718 | 21.0235
-0.2 | 2.5635 | 7.5715 | 27.875
-0.19 | 3.495 | 10.228 | 37.08
-0.18 | 4.6145 | 13.625 | 47.85
-0.17 | 6.2165 | 17.9405 | 62.51
-0.16 | 8.188 | 23.625 | 80.135
-0.15 | 11.0515 | 30.48 | 101.8
-0.14 | 14.2885 | 40.415 | 128.535
-0.13 | 18.949 | 51.87 | 158.42
-0.12 | 24.65 | 66.245 | 192.6
-0.11 | 32.065 | 84.07 | 230.9
-0.1 | 41.98 | 106.595 | 277.5
-0.09 | 52.78 | 132.04 | 322.7
-0.08 | 67.345 | 161.255 | 366.05
-0.07 | 83.725 | 199 | 420.35
-0.06 | 105.42 | 236.55 | 476.65
-0.05 | 124.605 | 279.55 | 526.1
-0.04 | 152.615 | 327.5 | 579.05
-0.03 | 184 | 377.95 | 626.1
-0.02 | 212.9 | 429.95 | 676
-0.01 | 249.5 | 482.95 | 738.45
0 | 282.9 | 538.8 | 786
0.01 | 317.2 | 584.95 | 821
0.02 | 349.65 | 642 | 857
0.03 | 388.3 | 688.25 | 907
0.04 | 412.7 | 733.5 | 949
0.05 | 441.1 | 778.5 | 976.5
0.06 | 470.25 | 820 | 1015.5
0.07 | 483.65 | 865.5 | 1034
0.08 | 502.85 | 893 | 1060.5
0.09 | 503.15 | 923 | 1093.5
0.1 | 511.95 | 954.5 | 1111
0.11 | 519 | 990 | 1142.5
0.12 | 522.5 | 1019 | 1150.5
0.13 | 515 | 1034 | 1162
0.14 | 498.5 | 1045.5 | 1183
0.15 | 493 | 1076 | 1195
0.16 | 469 | 1098 | 1196.5
0.17 | 456.5 | 1098 | 1206.5
0.18 | 441 | 1114.5 | 1222
0.19 | 423 | 1124.5 | 1218
0.2 | 405.5 | 1139 | 1230.5
0.21 | 382 | 1149 | 1228
0.22 | 368.5 | 1141 | 1221
0.23 | 339.5 | 1151 | 1230
0.24 | 322.5 | 1152.5 | 1232
0.25 | 309.5 | 1152 | 1226
0.26 | 287.5 | 1154.5 | 1212.5
0.27 | 274.5 | 1145 | 1214
0.28 | 251 | 1134.5 | 1209.5
0.29 | 231.5 | 1142.5 | 1201.5
0.3 | 222.5 | 1141.5 | 1193
0.31 | 216 | 1121 | 1176
0.32 | 201 | 1119 | 1172
0.33 | 186 | 1098.5 | 1161
0.34 | 167.5 | 1081.5 | 1142
0.35 | 155.5 | 1078.5 | 1121.5
0.36 | 169.5 | 1063.5 | 1115.5
0.37 | 149 | 1047 | 1104.5
0.38 | 124.5 | 1020.5 | 1083.5
0.39 | 119.5 | 1004 | 1066
0.4 | 110 | 985 | 1039.5
0.41 | 124.5 | 965.5 | 1029
0.42 | 109.5 | 942.5 | 1011.5
0.43 | 87.5 | 912.5 | 983.5
0.44 | 91 | 891.5 | 960.5
0.45 | 87.5 | 867.5 | 937
0.46 | 88.5 | 841.5 | 909
0.47 | 79 | 807.5 | 885
0.48 | 66.5 | 778 | 885
0.49 | 69 | 752.5 | 860
0.5 | 73 | 736 | 830