## IDS-VDS Characteristic (mA-mm)
VGS (V) | VDS = 0.100 V | VDS = 0.500 V | VDS = 0.900 V
-0.75 | 0.0002889 | 0.0011257 | 0.0035784
-0.74 | 0.00027648 | 0.0010991 | 0.003468
-0.73 | 0.00026398 | 0.0010585 | 0.003381
-0.72 | 0.00025332 | 0.0010205 | 0.0032591
-0.71 | 0.00023929 | 0.0009845 | 0.0031741
-0.7 | 0.00023074 | 0.0009518 | 0.0030776
-0.69 | 0.0002204 | 0.0009175 | 0.0029832
-0.68 | 0.0002118 | 0.0008828 | 0.0029026
-0.67 | 0.00020307 | 0.0008474 | 0.0028146
-0.66 | 0.00019263 | 0.0008173 | 0.0027202
-0.65 | 0.0001837 | 0.0007906 | 0.002639
-0.64 | 0.000175 | 0.0007616 | 0.0025652
-0.63 | 0.00016869 | 0.0007391 | 0.0024792
-0.62 | 0.00016086 | 0.000709 | 0.002396
-0.61 | 0.00015309 | 0.000686 | 0.0023271
-0.6 | 0.00014657 | 0.0006591 | 0.0022563
-0.59 | 0.00013994 | 0.0006369 | 0.0021833
-0.58 | 0.00013412 | 0.0006141 | 0.0021077
-0.57 | 0.00012866 | 0.0005949 | 0.002045
-0.56 | 0.00012189 | 0.000571 | 0.0019932
-0.55 | 0.00011713 | 0.0005512 | 0.0019318
-0.54 | 0.00011125 | 0.0005275 | 0.0018695
-0.53 | 0.00010628 | 0.0005112 | 0.0018355
-0.52 | 0.00010237 | 0.00049379 | 0.0017706
-0.51 | 9.776e-05 | 0.00047862 | 0.0017189
-0.5 | 9.501e-05 | 0.00046469 | 0.0016716
-0.49 | 9.188e-05 | 0.00045397 | 0.0016494
-0.48 | 8.986e-05 | 0.0004439 | 0.001607
-0.47 | 8.951e-05 | 0.00044009 | 0.0015938
-0.46 | 9.034e-05 | 0.00043753 | 0.0015868
-0.45 | 9.242e-05 | 0.00044438 | 0.0016001
-0.44 | 9.716e-05 | 0.00045477 | 0.0016351
-0.43 | 0.00010529 | 0.00047496 | 0.0016916
-0.42 | 0.00011869 | 0.00051424 | 0.0018172
-0.41 | 0.00013861 | 0.0005725 | 0.0019787
-0.4 | 0.00016722 | 0.0006574 | 0.0022523
-0.39 | 0.00020917 | 0.000773 | 0.0026237
-0.38 | 0.00026369 | 0.0009441 | 0.0031805
-0.37 | 0.0003464 | 0.0011771 | 0.0039523
-0.36 | 0.00045219 | 0.0015132 | 0.0050608
-0.35 | 0.000618 | 0.0019757 | 0.006704
-0.34 | 0.0008407 | 0.0026301 | 0.008881
-0.33 | 0.0011239 | 0.0035305 | 0.011994
-0.32 | 0.0015417 | 0.0047351 | 0.016301
-0.31 | 0.0020888 | 0.006577 | 0.022182
-0.3 | 0.0028697 | 0.008875 | 0.030593
-0.29 | 0.0039307 | 0.012215 | 0.042125
-0.28 | 0.0053811 | 0.016504 | 0.05798
-0.27 | 0.007477 | 0.0227 | 0.08004
-0.26 | 0.010188 | 0.030753 | 0.10923
-0.25 | 0.013885 | 0.042107 | 0.14979
-0.24 | 0.018901 | 0.0571 | 0.2045
-0.23 | 0.025929 | 0.07848 | 0.27968
-0.22 | 0.03508 | 0.10558 | 0.38047
-0.21 | 0.047885 | 0.14372 | 0.51577
-0.2 | 0.06491 | 0.19383 | 0.6969
-0.19 | 0.08747 | 0.26078 | 0.9416
-0.18 | 0.11817 | 0.35204 | 1.2679
-0.17 | 0.16005 | 0.46883 | 1.69
-0.16 | 0.21362 | 0.6335 | 2.2474
-0.15 | 0.28796 | 0.8341 | 2.9536
-0.14 | 0.38347 | 1.1154 | 3.8636
-0.13 | 0.51325 | 1.4709 | 5.0215
-0.12 | 0.6791 | 1.9381 | 6.499
-0.11 | 0.9008 | 2.532 | 8.262
-0.1 | 1.1948 | 3.2876 | 10.398
-0.09 | 1.5621 | 4.2724 | 12.963
-0.08 | 2.0565 | 5.4682 | 15.993
-0.07 | 2.6497 | 6.972 | 19.414
-0.06 | 3.4305 | 8.757 | 23.376
-0.05 | 4.3999 | 10.994 | 27.943
-0.04 | 5.5569 | 13.61 | 32.971
-0.03 | 6.958 | 16.689 | 38.503
-0.02 | 8.634 | 20.342 | 44.495
-0.01 | 10.722 | 24.295 | 51.117
0 | 13.049 | 29.007 | 58.38
0.01 | 15.838 | 34.111 | 65.97
0.02 | 18.791 | 39.808 | 73.85
0.03 | 22.264 | 45.996 | 82.51
0.04 | 26.028 | 52.679 | 91.28
0.05 | 29.994 | 59.77 | 100.6
0.06 | 34.415 | 67.36 | 110.26
0.07 | 38.945 | 75.42 | 120.36
0.08 | 43.807 | 83.9 | 130.66
0.09 | 48.671 | 92.58 | 141.18
0.1 | 53.737 | 101.56 | 152
0.11 | 58.76 | 111.12 | 163.11
0.12 | 63.92 | 120.79 | 174.49
0.13 | 69.19 | 130.68 | 185.72
0.14 | 74.17 | 140.91 | 197.42
0.15 | 79.29 | 151.22 | 209.22
0.16 | 84 | 162.01 | 221.05
0.17 | 88.76 | 172.7 | 233.22
0.18 | 93.25 | 183.56 | 244.99
0.19 | 97.59 | 194.6 | 257.2
0.2 | 101.9 | 205.69 | 269.33
0.21 | 105.73 | 217.09 | 281.64
0.22 | 109.53 | 228.41 | 293.92
0.23 | 113.05 | 239.71 | 306.11
0.24 | 116.36 | 251.07 | 318.33
0.25 | 119.63 | 262.62 | 330.62
0.26 | 122.6 | 274.05 | 342.72
0.27 | 125.55 | 285.48 | 354.76
0.28 | 128 | 296.97 | 366.79
0.29 | 130.55 | 308.07 | 378.81
0.3 | 132.74 | 319.56 | 390.9
0.31 | 135.02 | 330.82 | 402.74
0.32 | 137.23 | 341.91 | 414.25
0.33 | 139 | 352.92 | 426.03
0.34 | 140.71 | 363.84 | 437.46
0.35 | 142.3 | 374.6 | 448.88
0.36 | 143.94 | 385.26 | 460.1
0.37 | 145.62 | 395.9 | 471.14
0.38 | 146.81 | 406.03 | 482.14
0.39 | 148.05 | 416.15 | 492.83
0.4 | 149.21 | 426.02 | 503.37
0.41 | 150.53 | 435.77 | 513.57
0.42 | 151.52 | 445.41 | 523.94
0.43 | 152.5 | 454.48 | 533.95
0.44 | 153.26 | 463.51 | 543.66
0.45 | 154.28 | 472.24 | 553.27
0.46 | 155.32 | 480.84 | 562.49
0.47 | 155.84 | 488.95 | 571.6
0.48 | 156.56 | 496.82 | 580.2
0.49 | 157.24 | 504.43 | 588.7
0.5 | 157.95 | 511.78 | 597.6

## Tranconductance (mS-mm)
VGS (V) | VDS = 0.100 V | VDS = 0.500 V | VDS = 0.900 V
-0.75 | -0.001242 | -0.00266 | -0.01104
-0.74 | -0.001246 | -0.00336 | -0.00987
-0.73 | -0.001158 | -0.00393 | -0.010445
-0.72 | -0.0012345 | -0.0037 | -0.010345
-0.71 | -0.001129 | -0.003435 | -0.009075
-0.7 | -0.0009445 | -0.00335 | -0.009545
-0.69 | -0.000947 | -0.00345 | -0.00875
-0.68 | -0.0008665 | -0.003505 | -0.00843
-0.67 | -0.0009585 | -0.003275 | -0.00912
-0.66 | -0.0009685 | -0.00284 | -0.00878
-0.65 | -0.0008815 | -0.002785 | -0.00775
-0.64 | -0.0007505 | -0.002575 | -0.00799
-0.63 | -0.000707 | -0.00263 | -0.00846
-0.62 | -0.00078 | -0.002655 | -0.007605
-0.61 | -0.0007145 | -0.002495 | -0.006985
-0.6 | -0.0006575 | -0.002455 | -0.00719
-0.59 | -0.0006225 | -0.00225 | -0.00743
-0.58 | -0.000564 | -0.0021 | -0.006915
-0.57 | -0.0006115 | -0.002155 | -0.005725
-0.56 | -0.0005765 | -0.002185 | -0.00566
-0.55 | -0.000532 | -0.002175 | -0.006185
-0.54 | -0.0005425 | -0.002 | -0.004815
-0.53 | -0.000444 | -0.0016855 | -0.004945
-0.52 | -0.000426 | -0.001629 | -0.00583
-0.51 | -0.000368 | -0.001455 | -0.00495
-0.5 | -0.000294 | -0.0012325 | -0.003475
-0.49 | -0.0002575 | -0.0010395 | -0.00323
-0.48 | -0.0001185 | -0.000694 | -0.00278
-0.47 | 2.4e-05 | -0.0003185 | -0.00101
-0.46 | 0.0001455 | 0.0002145 | 0.000315
-0.45 | 0.000341 | 0.000862 | 0.002415
-0.44 | 0.0006435 | 0.001529 | 0.004575
-0.43 | 0.0010765 | 0.0029735 | 0.009105
-0.42 | 0.001666 | 0.004877 | 0.014355
-0.41 | 0.0024265 | 0.007158 | 0.021755
-0.4 | 0.003528 | 0.010025 | 0.03225
-0.39 | 0.0048235 | 0.014335 | 0.04641
-0.38 | 0.0068615 | 0.020205 | 0.06643
-0.37 | 0.009425 | 0.028455 | 0.094015
-0.36 | 0.01358 | 0.03993 | 0.137585
-0.35 | 0.0194255 | 0.055845 | 0.19101
-0.34 | 0.025295 | 0.07774 | 0.2645
-0.33 | 0.03505 | 0.10525 | 0.371
-0.32 | 0.048245 | 0.152325 | 0.5094
-0.31 | 0.0664 | 0.206995 | 0.7146
-0.3 | 0.092095 | 0.2819 | 0.99715
-0.29 | 0.12557 | 0.38145 | 1.36935
-0.28 | 0.177315 | 0.52425 | 1.89575
-0.27 | 0.240345 | 0.71245 | 2.5625
-0.26 | 0.3204 | 0.97035 | 3.4875
-0.25 | 0.43565 | 1.31735 | 4.7635
-0.24 | 0.6022 | 1.81865 | 6.4945
-0.23 | 0.80895 | 2.424 | 8.7985
-0.22 | 1.0978 | 3.262 | 11.8045
-0.21 | 1.4915 | 4.4125 | 15.8215
-0.2 | 1.97925 | 5.853 | 21.2915
-0.19 | 2.663 | 7.9105 | 28.55
-0.18 | 3.629 | 10.4025 | 37.42
-0.17 | 4.7725 | 14.073 | 48.975
-0.16 | 6.3955 | 18.2635 | 63.18
-0.15 | 8.4925 | 24.095 | 80.81
-0.14 | 11.2645 | 31.84 | 103.395
-0.13 | 14.7815 | 41.135 | 131.77
-0.12 | 19.3775 | 53.055 | 162.025
-0.11 | 25.785 | 67.475 | 194.95
-0.1 | 33.065 | 87.02 | 235.05
-0.09 | 43.085 | 109.03 | 279.75
-0.08 | 54.38 | 134.98 | 322.55
-0.07 | 68.7 | 164.44 | 369.15
-0.06 | 87.51 | 201.1 | 426.45
-0.05 | 106.32 | 242.65 | 479.75
-0.04 | 127.905 | 284.75 | 528
-0.03 | 153.855 | 336.6 | 576.2
-0.02 | 188.2 | 380.3 | 630.7
-0.01 | 220.75 | 433.25 | 694.25
0 | 255.8 | 490.8 | 742.65
0.01 | 287.1 | 540.05 | 773.5
0.02 | 321.3 | 594.25 | 827
0.03 | 361.85 | 643.55 | 871.5
0.04 | 386.5 | 688.7 | 904.5
0.05 | 419.35 | 734.05 | 949
0.06 | 447.55 | 782.5 | 988
0.07 | 469.6 | 827 | 1020
0.08 | 486.3 | 858 | 1041
0.09 | 496.5 | 883 | 1067
0.1 | 504.45 | 927 | 1096.5
0.11 | 509.15 | 961.5 | 1124.5
0.12 | 521.5 | 978 | 1130.5
0.13 | 512.5 | 1006 | 1146.5
0.14 | 505 | 1027 | 1175
0.15 | 491.5 | 1055 | 1181.5
0.16 | 473.5 | 1074 | 1200
0.17 | 462.5 | 1077.5 | 1197
0.18 | 441.5 | 1095 | 1199
0.19 | 432.5 | 1106.5 | 1217
0.2 | 407 | 1124.5 | 1222
0.21 | 381.5 | 1136 | 1229.5
0.22 | 366 | 1131 | 1223.5
0.23 | 341.5 | 1133 | 1220.5
0.24 | 329 | 1145.5 | 1225.5
0.25 | 312 | 1149 | 1219.5
0.26 | 296 | 1143 | 1207
0.27 | 270 | 1146 | 1203.5
0.28 | 250 | 1129.5 | 1202.5
0.29 | 237 | 1129.5 | 1205.5
0.3 | 223.5 | 1137.5 | 1196.5
0.31 | 224.5 | 1117.5 | 1167.5
0.32 | 199 | 1105 | 1164.5
0.33 | 174 | 1096.5 | 1160.5
0.34 | 165 | 1084 | 1142.5
0.35 | 161.5 | 1071 | 1132
0.36 | 166 | 1065 | 1113
0.37 | 143.5 | 1038.5 | 1102
0.38 | 121.5 | 1012.5 | 1084.5
0.39 | 120 | 999.5 | 1061.5
0.4 | 124 | 981 | 1037
0.41 | 115.5 | 969.5 | 1028.5
0.42 | 98.5 | 935.5 | 1019
0.43 | 87 | 905 | 986
0.44 | 89 | 888 | 966
0.45 | 103 | 866.5 | 941.5
0.46 | 78 | 835.5 | 916.5
0.47 | 62 | 799 | 885.5
0.48 | 70 | 774 | 855
0.49 | 69.5 | 748 | 870
0.5 | 71 | 735 | 890