## IDS-VDS Characteristic (mA-mm)
VGS (V) | VDS = 0.100 V | VDS = 0.500 V | VDS = 0.900 V
-0.75 | 0.00026154 | 0.0010223 | 0.0032834
-0.74 | 0.00025107 | 0.0009861 | 0.0032146
-0.73 | 0.00024085 | 0.0009542 | 0.0031222
-0.72 | 0.00022892 | 0.0009135 | 0.0030152
-0.71 | 0.00021805 | 0.0008847 | 0.0029409
-0.7 | 0.0002062 | 0.0008509 | 0.002844
-0.69 | 0.00020041 | 0.0008218 | 0.0027711
-0.68 | 0.00019109 | 0.0007967 | 0.0026932
-0.67 | 0.00018317 | 0.0007661 | 0.0026221
-0.66 | 0.00017486 | 0.0007367 | 0.0025131
-0.65 | 0.00016859 | 0.0007137 | 0.0024609
-0.64 | 0.00015954 | 0.0006861 | 0.0023655
-0.63 | 0.00015331 | 0.0006609 | 0.0023058
-0.62 | 0.00014649 | 0.0006391 | 0.0022209
-0.61 | 0.00014067 | 0.0006141 | 0.0021486
-0.6 | 0.00013422 | 0.000596 | 0.0020855
-0.59 | 0.00012904 | 0.000574 | 0.0020069
-0.58 | 0.00012187 | 0.0005545 | 0.0019675
-0.57 | 0.00011757 | 0.0005332 | 0.0018881
-0.56 | 0.00011076 | 0.00051 | 0.0018433
-0.55 | 0.00010632 | 0.000504 | 0.0017687
-0.54 | 0.00010214 | 0.0004836 | 0.0017361
-0.53 | 9.793e-05 | 0.00046931 | 0.0016738
-0.52 | 9.414e-05 | 0.00045074 | 0.0016424
-0.51 | 9.06e-05 | 0.00043925 | 0.0015865
-0.5 | 8.803e-05 | 0.00042562 | 0.001545
-0.49 | 8.505e-05 | 0.00041374 | 0.0015119
-0.48 | 8.43e-05 | 0.00041481 | 0.0014925
-0.47 | 8.392e-05 | 0.00040941 | 0.0014711
-0.46 | 8.591e-05 | 0.00041167 | 0.0014767
-0.45 | 8.892e-05 | 0.00041795 | 0.0014952
-0.44 | 9.523e-05 | 0.00043449 | 0.0015505
-0.43 | 0.00010442 | 0.00045879 | 0.0016271
-0.42 | 0.00011936 | 0.00050234 | 0.0017571
-0.41 | 0.00014166 | 0.00056672 | 0.0019624
-0.4 | 0.00017187 | 0.0006616 | 0.0022544
-0.39 | 0.00021771 | 0.0008039 | 0.0026866
-0.38 | 0.00027704 | 0.0009803 | 0.003283
-0.37 | 0.00036687 | 0.0012518 | 0.0041567
-0.36 | 0.00048132 | 0.0016015 | 0.0053603
-0.35 | 0.0006641 | 0.0021252 | 0.007116
-0.34 | 0.0009062 | 0.0028141 | 0.009576
-0.33 | 0.0012141 | 0.0038083 | 0.012928
-0.32 | 0.0016664 | 0.0051201 | 0.017575
-0.31 | 0.0022618 | 0.007024 | 0.024058
-0.3 | 0.0030975 | 0.009648 | 0.033176
-0.29 | 0.004246 | 0.01299 | 0.045558
-0.28 | 0.005877 | 0.017891 | 0.06287
-0.27 | 0.008027 | 0.024289 | 0.08643
-0.26 | 0.010879 | 0.033217 | 0.11871
-0.25 | 0.014904 | 0.045117 | 0.16198
-0.24 | 0.020132 | 0.06142 | 0.21989
-0.23 | 0.027718 | 0.08362 | 0.30158
-0.22 | 0.037263 | 0.11267 | 0.40918
-0.21 | 0.0509 | 0.15315 | 0.55432
-0.2 | 0.069 | 0.20614 | 0.7523
-0.19 | 0.09322 | 0.27807 | 1.0066
-0.18 | 0.12556 | 0.37191 | 1.3584
-0.17 | 0.17017 | 0.50093 | 1.8022
-0.16 | 0.2265 | 0.6658 | 2.3869
-0.15 | 0.30568 | 0.883 | 3.1314
-0.14 | 0.40631 | 1.1771 | 4.1006
-0.13 | 0.54164 | 1.5464 | 5.3041
-0.12 | 0.7138 | 2.043 | 6.818
-0.11 | 0.9457 | 2.6493 | 8.638
-0.1 | 1.253 | 3.4493 | 10.889
-0.09 | 1.6354 | 4.4668 | 13.472
-0.08 | 2.1485 | 5.6996 | 16.573
-0.07 | 2.7695 | 7.265 | 20.191
-0.06 | 3.5722 | 9.118 | 24.265
-0.05 | 4.5719 | 11.444 | 28.878
-0.04 | 5.756 | 14.106 | 33.897
-0.03 | 7.2 | 17.264 | 39.595
-0.02 | 8.997 | 20.941 | 45.713
-0.01 | 11.037 | 25.068 | 52.373
0 | 13.496 | 29.838 | 59.72
0.01 | 16.234 | 35.073 | 67.35
0.02 | 19.308 | 40.755 | 75.32
0.03 | 22.854 | 46.992 | 83.99
0.04 | 26.55 | 53.816 | 92.93
0.05 | 30.757 | 60.87 | 102.31
0.06 | 35.015 | 68.68 | 111.81
0.07 | 39.718 | 76.75 | 122
0.08 | 44.466 | 85.17 | 132.29
0.09 | 49.435 | 94.05 | 142.88
0.1 | 54.564 | 103.06 | 153.72
0.11 | 59.48 | 112.56 | 164.71
0.12 | 64.85 | 122.32 | 176.18
0.13 | 69.77 | 132.34 | 187.59
0.14 | 74.89 | 142.34 | 199.19
0.15 | 79.79 | 152.78 | 211.08
0.16 | 84.66 | 163.47 | 222.82
0.17 | 89.38 | 174.21 | 234.84
0.18 | 93.72 | 185.23 | 246.88
0.19 | 98.13 | 196.03 | 258.85
0.2 | 102.14 | 207.32 | 271.03
0.21 | 106.22 | 218.69 | 283.35
0.22 | 109.79 | 229.92 | 295.51
0.23 | 113.4 | 241.29 | 307.71
0.24 | 116.83 | 252.53 | 319.88
0.25 | 119.78 | 264.1 | 332.03
0.26 | 122.84 | 275.54 | 344.19
0.27 | 125.53 | 286.89 | 356.37
0.28 | 128.17 | 298.2 | 368.31
0.29 | 130.74 | 309.51 | 380.34
0.3 | 132.94 | 320.84 | 392.17
0.31 | 135.08 | 331.97 | 404.09
0.32 | 137.01 | 343.14 | 415.73
0.33 | 138.9 | 354.02 | 427.3
0.34 | 140.74 | 364.99 | 438.75
0.35 | 142.38 | 375.69 | 450.02
0.36 | 143.77 | 386.23 | 461.28
0.37 | 145.19 | 396.84 | 472.34
0.38 | 146.77 | 406.98 | 483.23
0.39 | 147.95 | 417.12 | 493.8
0.4 | 149.17 | 426.98 | 504.28
0.41 | 150.14 | 436.64 | 514.73
0.42 | 151.18 | 446.12 | 524.93
0.43 | 152.38 | 455.29 | 534.93
0.44 | 153.2 | 464.22 | 544.5
0.45 | 153.98 | 472.9 | 554.03
0.46 | 154.74 | 481.38 | 563.48
0.47 | 155.48 | 489.47 | 572.3
0.48 | 156.39 | 497.33 | 581.4
0.49 | 156.97 | 504.89 | 589.8
0.5 | 157.55 | 512.16 | 598.2

## Tranconductance (mS-mm)
VGS (V) | VDS = 0.100 V | VDS = 0.500 V | VDS = 0.900 V
-0.75 | -0.001047 | -0.00362 | -0.00688
-0.74 | -0.0010345 | -0.003405 | -0.00806
-0.73 | -0.0011075 | -0.00363 | -0.00997
-0.72 | -0.00114 | -0.003475 | -0.009065
-0.71 | -0.001136 | -0.00313 | -0.00856
-0.7 | -0.000882 | -0.003145 | -0.00849
-0.69 | -0.0007555 | -0.00271 | -0.00754
-0.68 | -0.000862 | -0.002785 | -0.00745
-0.67 | -0.0008115 | -0.003 | -0.009005
-0.66 | -0.000729 | -0.00262 | -0.00806
-0.65 | -0.000766 | -0.00253 | -0.00738
-0.64 | -0.000764 | -0.00264 | -0.007755
-0.63 | -0.0006525 | -0.00235 | -0.00723
-0.62 | -0.000632 | -0.00234 | -0.00786
-0.61 | -0.0006135 | -0.002155 | -0.00677
-0.6 | -0.0005815 | -0.002005 | -0.007085
-0.59 | -0.0006175 | -0.002075 | -0.0059
-0.58 | -0.0005735 | -0.00204 | -0.00594
-0.57 | -0.0005555 | -0.002225 | -0.00621
-0.56 | -0.0005625 | -0.00146 | -0.00597
-0.55 | -0.000431 | -0.00132 | -0.00536
-0.54 | -0.0004195 | -0.0017345 | -0.004745
-0.53 | -0.0004 | -0.001643 | -0.004685
-0.52 | -0.0003665 | -0.001503 | -0.004365
-0.51 | -0.0003055 | -0.001256 | -0.00487
-0.5 | -0.0002775 | -0.0012755 | -0.00373
-0.49 | -0.0001865 | -0.0005405 | -0.002625
-0.48 | -5.65e-05 | -0.0002165 | -0.00204
-0.47 | 8.05e-05 | -0.000157 | -0.00079
-0.46 | 0.00025 | 0.000427 | 0.001205
-0.45 | 0.000466 | 0.001141 | 0.00369
-0.44 | 0.000775 | 0.002042 | 0.006595
-0.43 | 0.0012065 | 0.0033925 | 0.01033
-0.42 | 0.001862 | 0.0053965 | 0.016765
-0.41 | 0.0026255 | 0.007963 | 0.024865
-0.4 | 0.0038025 | 0.011859 | 0.03621
-0.39 | 0.0052585 | 0.015935 | 0.05143
-0.38 | 0.007458 | 0.022395 | 0.073505
-0.37 | 0.010214 | 0.03106 | 0.103865
-0.36 | 0.0148615 | 0.04367 | 0.147965
-0.35 | 0.021244 | 0.06063 | 0.210785
-0.34 | 0.0275 | 0.084155 | 0.2906
-0.33 | 0.03801 | 0.1153 | 0.39995
-0.32 | 0.052385 | 0.160785 | 0.5565
-0.31 | 0.071555 | 0.226395 | 0.78005
-0.3 | 0.09921 | 0.2983 | 1.075
-0.29 | 0.138975 | 0.41215 | 1.4847
-0.28 | 0.18905 | 0.56495 | 2.0436
-0.27 | 0.2501 | 0.7663 | 2.792
-0.26 | 0.34385 | 1.0414 | 3.7775
-0.25 | 0.46265 | 1.41015 | 5.059
-0.24 | 0.6407 | 1.92515 | 6.98
-0.23 | 0.85655 | 2.5625 | 9.4645
-0.22 | 1.1591 | 3.4765 | 12.637
-0.21 | 1.58685 | 4.6735 | 17.156
-0.2 | 2.116 | 6.246 | 22.614
-0.19 | 2.828 | 8.2885 | 30.305
-0.18 | 3.8475 | 11.143 | 39.78
-0.17 | 5.047 | 14.6945 | 51.425
-0.16 | 6.7755 | 19.1035 | 66.46
-0.15 | 8.9905 | 25.565 | 85.685
-0.14 | 11.798 | 33.17 | 108.635
-0.13 | 15.3745 | 43.295 | 135.87
-0.12 | 20.203 | 55.145 | 166.695
-0.11 | 26.96 | 70.315 | 203.55
-0.1 | 34.485 | 90.875 | 241.7
-0.09 | 44.775 | 112.515 | 284.2
-0.08 | 56.705 | 139.91 | 335.95
-0.07 | 71.185 | 170.92 | 384.6
-0.06 | 90.12 | 208.95 | 434.35
-0.05 | 109.19 | 249.4 | 481.6
-0.04 | 131.405 | 291 | 535.85
-0.03 | 162.05 | 341.75 | 590.8
-0.02 | 191.85 | 390.2 | 638.9
-0.01 | 224.95 | 444.85 | 700.35
0 | 259.85 | 500.25 | 748.85
0.01 | 290.6 | 545.85 | 780
0.02 | 331 | 595.95 | 832
0.03 | 362.1 | 653.05 | 880.5
0.04 | 395.15 | 693.9 | 916
0.05 | 423.25 | 743.2 | 944
0.06 | 448.05 | 794 | 984.5
0.07 | 472.55 | 824.5 | 1024
0.08 | 485.85 | 865 | 1044
0.09 | 504.9 | 894.5 | 1071.5
0.1 | 502.25 | 925.5 | 1091.5
0.11 | 514.3 | 963 | 1123
0.12 | 514.5 | 989 | 1144
0.13 | 502 | 1001 | 1150.5
0.14 | 501 | 1022 | 1174.5
0.15 | 488.5 | 1056.5 | 1181.5
0.16 | 479.5 | 1071.5 | 1188
0.17 | 453 | 1088 | 1203
0.18 | 437.5 | 1091 | 1200.5
0.19 | 421 | 1104.5 | 1207.5
0.2 | 404.5 | 1133 | 1225
0.21 | 382.5 | 1130 | 1224
0.22 | 359 | 1130 | 1218
0.23 | 352 | 1130.5 | 1218.5
0.24 | 319 | 1140.5 | 1216
0.25 | 300.5 | 1150.5 | 1215.5
0.26 | 287.5 | 1139.5 | 1217
0.27 | 266.5 | 1133 | 1206
0.28 | 260.5 | 1131 | 1198.5
0.29 | 238.5 | 1132 | 1193
0.3 | 217 | 1123 | 1187.5
0.31 | 203.5 | 1115 | 1178
0.32 | 191 | 1102.5 | 1160.5
0.33 | 186.5 | 1092.5 | 1151
0.34 | 174 | 1083.5 | 1136
0.35 | 151.5 | 1062 | 1126.5
0.36 | 140.5 | 1057.5 | 1116
0.37 | 150 | 1037.5 | 1097.5
0.38 | 138 | 1014 | 1073
0.39 | 120 | 1000 | 1052.5
0.4 | 109.5 | 976 | 1046.5
0.41 | 100.5 | 957 | 1032.5
0.42 | 112 | 932.5 | 1010
0.43 | 101 | 905 | 978.5
0.44 | 80 | 880.5 | 955
0.45 | 77 | 858 | 949
0.46 | 75 | 828.5 | 913.5
0.47 | 82.5 | 797.5 | 896
0.48 | 74.5 | 771 | 875
0.49 | 58 | 741.5 | 840
0.5 | 58 | 727 | 840