## IDS-VDS Characteristic (mA-mm)
VGS (V) | VDS = 0.100 V | VDS = 0.500 V | VDS = 0.900 V
-0.75 | 0.00026335 | 0.0010011 | 0.0032434
-0.74 | 0.00025181 | 0.0009652 | 0.0031571
-0.73 | 0.00023959 | 0.0009303 | 0.0030613
-0.72 | 0.00022855 | 0.0009027 | 0.0029862
-0.71 | 0.00021871 | 0.000869 | 0.0028911
-0.7 | 0.00020984 | 0.0008418 | 0.0027922
-0.69 | 0.00019976 | 0.0008133 | 0.0027126
-0.68 | 0.00019101 | 0.0007866 | 0.0026277
-0.67 | 0.00018266 | 0.0007583 | 0.0025574
-0.66 | 0.00017343 | 0.0007349 | 0.0024743
-0.65 | 0.0001666 | 0.0007069 | 0.0023929
-0.64 | 0.00015839 | 0.0006818 | 0.0023111
-0.63 | 0.00015311 | 0.0006557 | 0.002251
-0.62 | 0.00014514 | 0.0006355 | 0.0021781
-0.61 | 0.00013906 | 0.0006099 | 0.0021208
-0.6 | 0.00013296 | 0.0005906 | 0.0020525
-0.59 | 0.0001268 | 0.0005713 | 0.001994
-0.58 | 0.00012178 | 0.0005504 | 0.0019308
-0.57 | 0.00011639 | 0.0005308 | 0.0018838
-0.56 | 0.00011208 | 0.0005104 | 0.0018142
-0.55 | 0.00010618 | 0.00049406 | 0.0017663
-0.54 | 0.00010273 | 0.00047967 | 0.0017097
-0.53 | 9.787e-05 | 0.00046205 | 0.0016544
-0.52 | 9.447e-05 | 0.00045032 | 0.0016172
-0.51 | 9.146e-05 | 0.00043651 | 0.0015757
-0.5 | 8.818e-05 | 0.00042238 | 0.0015344
-0.49 | 8.677e-05 | 0.00041564 | 0.0015071
-0.48 | 8.519e-05 | 0.00040891 | 0.0014863
-0.47 | 8.516e-05 | 0.00040485 | 0.001479
-0.46 | 8.662e-05 | 0.00040696 | 0.0014925
-0.45 | 8.995e-05 | 0.00041635 | 0.0015067
-0.44 | 9.594e-05 | 0.00043242 | 0.0015564
-0.43 | 0.00010697 | 0.00046036 | 0.0016385
-0.42 | 0.00012143 | 0.00050627 | 0.0017827
-0.41 | 0.00014492 | 0.0005734 | 0.0019892
-0.4 | 0.00017492 | 0.0006715 | 0.0022946
-0.39 | 0.00022284 | 0.0008037 | 0.0027337
-0.38 | 0.00028451 | 0.0010009 | 0.0033535
-0.37 | 0.00037464 | 0.0012675 | 0.0042552
-0.36 | 0.00049561 | 0.0016353 | 0.0054969
-0.35 | 0.0006856 | 0.0021704 | 0.007349
-0.34 | 0.0009178 | 0.0028755 | 0.009853
-0.33 | 0.001257 | 0.0039066 | 0.013311
-0.32 | 0.0016853 | 0.0052128 | 0.018185
-0.31 | 0.0023269 | 0.007257 | 0.024916
-0.3 | 0.0031526 | 0.009805 | 0.034273
-0.29 | 0.0043489 | 0.013474 | 0.047108
-0.28 | 0.006007 | 0.018224 | 0.06495
-0.27 | 0.008236 | 0.025125 | 0.08902
-0.26 | 0.01117 | 0.033955 | 0.12209
-0.25 | 0.015192 | 0.046464 | 0.16678
-0.24 | 0.020808 | 0.06363 | 0.22727
-0.23 | 0.028123 | 0.08554 | 0.31186
-0.22 | 0.038511 | 0.11661 | 0.42156
-0.21 | 0.051709 | 0.15652 | 0.57
-0.2 | 0.07095 | 0.21173 | 0.77
-0.19 | 0.09502 | 0.28494 | 1.0299
-0.18 | 0.12957 | 0.38306 | 1.3824
-0.17 | 0.1729 | 0.51469 | 1.8457
-0.16 | 0.23264 | 0.6847 | 2.4397
-0.15 | 0.31099 | 0.9022 | 3.1888
-0.14 | 0.4149 | 1.202 | 4.1759
-0.13 | 0.55321 | 1.5917 | 5.4126
-0.12 | 0.7306 | 2.0755 | 6.936
-0.11 | 0.9679 | 2.7321 | 8.803
-0.1 | 1.2699 | 3.5244 | 11.041
-0.09 | 1.6829 | 4.5671 | 13.772
-0.08 | 2.1771 | 5.824 | 16.837
-0.07 | 2.8347 | 7.415 | 20.491
-0.06 | 3.6302 | 9.266 | 24.557
-0.05 | 4.6424 | 11.624 | 29.299
-0.04 | 5.854 | 14.344 | 34.393
-0.03 | 7.307 | 17.533 | 40.056
-0.02 | 9.137 | 21.215 | 46.268
-0.01 | 11.169 | 25.375 | 52.938
0 | 13.704 | 30.204 | 60.3
0.01 | 16.398 | 35.458 | 67.94
0.02 | 19.576 | 41.218 | 76.06
0.03 | 23.041 | 47.461 | 84.75
0.04 | 26.844 | 54.365 | 93.57
0.05 | 31.003 | 61.45 | 103.02
0.06 | 35.306 | 69.2 | 112.72
0.07 | 40.111 | 77.37 | 122.84
0.08 | 44.806 | 85.87 | 133.21
0.09 | 49.83 | 94.76 | 143.71
0.1 | 54.834 | 103.78 | 154.66
0.11 | 59.85 | 113.28 | 165.74
0.12 | 65.08 | 123.01 | 177.06
0.13 | 70.05 | 133.08 | 188.63
0.14 | 75.3 | 143.16 | 200.04
0.15 | 80.05 | 153.59 | 211.86
0.16 | 85.05 | 164.37 | 223.84
0.17 | 89.53 | 175.03 | 235.76
0.18 | 94.01 | 185.93 | 247.62
0.19 | 98.39 | 196.85 | 259.73
0.2 | 102.38 | 208.09 | 271.93
0.21 | 106.44 | 219.38 | 284.14
0.22 | 110.05 | 230.65 | 296.39
0.23 | 113.57 | 242.03 | 308.45
0.24 | 116.91 | 253.31 | 320.71
0.25 | 119.99 | 264.91 | 332.95
0.26 | 122.88 | 276.23 | 345.05
0.27 | 125.61 | 287.63 | 357.15
0.28 | 128.34 | 298.88 | 369.05
0.29 | 130.71 | 310.14 | 381.03
0.3 | 132.97 | 321.62 | 393.09
0.31 | 134.96 | 332.7 | 404.88
0.32 | 137.01 | 343.75 | 416.4
0.33 | 139.03 | 354.64 | 428.05
0.34 | 140.67 | 365.52 | 439.48
0.35 | 142.37 | 376.33 | 450.75
0.36 | 143.74 | 386.86 | 461.87
0.37 | 145.26 | 397.47 | 472.82
0.38 | 146.81 | 407.54 | 483.77
0.39 | 147.87 | 417.57 | 494.45
0.4 | 149.02 | 427.46 | 504.83
0.41 | 150.02 | 437.1 | 515.29
0.42 | 151.12 | 446.55 | 525.34
0.43 | 152.23 | 455.73 | 535.34
0.44 | 152.98 | 464.6 | 545.02
0.45 | 153.73 | 473.27 | 554.49
0.46 | 154.62 | 481.69 | 563.79
0.47 | 155.61 | 489.72 | 572.7
0.48 | 156.15 | 497.56 | 581.4
0.49 | 156.84 | 505.07 | 589.8
0.5 | 157.43 | 512.35 | 598.2

## Tranconductance (mS-mm)
VGS (V) | VDS = 0.100 V | VDS = 0.500 V | VDS = 0.900 V
-0.75 | -0.001154 | -0.00359 | -0.00863
-0.74 | -0.001188 | -0.00354 | -0.009105
-0.73 | -0.001163 | -0.003125 | -0.008545
-0.72 | -0.001044 | -0.003065 | -0.00851
-0.71 | -0.0009355 | -0.003045 | -0.0097
-0.7 | -0.0009475 | -0.002785 | -0.008925
-0.69 | -0.0009415 | -0.00276 | -0.008225
-0.68 | -0.000855 | -0.00275 | -0.00776
-0.67 | -0.000879 | -0.002585 | -0.00767
-0.66 | -0.000803 | -0.00257 | -0.008225
-0.65 | -0.000752 | -0.002655 | -0.00816
-0.64 | -0.0006745 | -0.00256 | -0.007095
-0.63 | -0.0006625 | -0.002315 | -0.00665
-0.62 | -0.0007025 | -0.00229 | -0.00651
-0.61 | -0.000609 | -0.002245 | -0.00628
-0.6 | -0.000613 | -0.00193 | -0.00634
-0.59 | -0.000559 | -0.00201 | -0.006085
-0.58 | -0.0005205 | -0.002025 | -0.00551
-0.57 | -0.000485 | -0.002 | -0.00583
-0.56 | -0.0005105 | -0.001837 | -0.005875
-0.55 | -0.0004675 | -0.0015365 | -0.005225
-0.54 | -0.0004155 | -0.0016005 | -0.005595
-0.53 | -0.000413 | -0.0014675 | -0.004625
-0.52 | -0.0003205 | -0.001277 | -0.003935
-0.51 | -0.0003145 | -0.001397 | -0.00414
-0.5 | -0.0002345 | -0.0010435 | -0.00343
-0.49 | -0.0001495 | -0.0006735 | -0.002405
-0.48 | -8.05e-05 | -0.0005395 | -0.001405
-0.47 | 7.15e-05 | -9.75e-05 | 0.00031
-0.46 | 0.0002395 | 0.000575 | 0.001385
-0.45 | 0.000466 | 0.001273 | 0.003195
-0.44 | 0.000851 | 0.0022005 | 0.00659
-0.43 | 0.0012745 | 0.0036925 | 0.011315
-0.42 | 0.0018975 | 0.005652 | 0.017535
-0.41 | 0.0026745 | 0.0082615 | 0.025595
-0.4 | 0.003896 | 0.011515 | 0.037225
-0.39 | 0.0054795 | 0.01647 | 0.052945
-0.38 | 0.00759 | 0.02319 | 0.076075
-0.37 | 0.010555 | 0.03172 | 0.10717
-0.36 | 0.015548 | 0.045145 | 0.15469
-0.35 | 0.0211095 | 0.06201 | 0.217805
-0.34 | 0.02857 | 0.08681 | 0.2981
-0.33 | 0.038375 | 0.116865 | 0.4166
-0.32 | 0.053495 | 0.16752 | 0.58025
-0.31 | 0.073365 | 0.22961 | 0.8044
-0.3 | 0.1011 | 0.31085 | 1.1096
-0.29 | 0.14272 | 0.42095 | 1.53385
-0.28 | 0.194355 | 0.58255 | 2.0956
-0.27 | 0.25815 | 0.78655 | 2.857
-0.26 | 0.3478 | 1.06695 | 3.888
-0.25 | 0.4819 | 1.48375 | 5.259
-0.24 | 0.64655 | 1.9538 | 7.254
-0.23 | 0.88515 | 2.649 | 9.7145
-0.22 | 1.1793 | 3.549 | 12.907
-0.21 | 1.62195 | 4.756 | 17.422
-0.2 | 2.16555 | 6.421 | 22.995
-0.19 | 2.931 | 8.5665 | 30.62
-0.18 | 3.894 | 11.4875 | 40.79
-0.17 | 5.1535 | 15.082 | 52.865
-0.16 | 6.9045 | 19.3755 | 67.155
-0.15 | 9.113 | 25.865 | 86.81
-0.14 | 12.111 | 34.475 | 111.19
-0.13 | 15.785 | 43.675 | 138.005
-0.12 | 20.7345 | 57.02 | 169.52
-0.11 | 26.965 | 72.445 | 205.25
-0.1 | 35.75 | 91.75 | 248.45
-0.09 | 45.36 | 114.98 | 289.8
-0.08 | 57.59 | 142.395 | 335.95
-0.07 | 72.655 | 172.1 | 386
-0.06 | 90.385 | 210.45 | 440.4
-0.05 | 111.19 | 253.9 | 491.8
-0.04 | 133.23 | 295.45 | 537.85
-0.03 | 164.15 | 343.55 | 593.75
-0.02 | 193.1 | 392.1 | 644.1
-0.01 | 228.35 | 449.45 | 701.6
0 | 261.45 | 504.15 | 750.1
0.01 | 293.6 | 550.7 | 788
0.02 | 332.15 | 600.15 | 840.5
0.03 | 363.4 | 657.35 | 875.5
0.04 | 398.1 | 699.45 | 913.5
0.05 | 423.1 | 741.75 | 957.5
0.06 | 455.4 | 796 | 991
0.07 | 475 | 833.5 | 1024.5
0.08 | 485.95 | 869.5 | 1043.5
0.09 | 501.4 | 895.5 | 1072.5
0.1 | 501 | 926 | 1101.5
0.11 | 512.3 | 961.5 | 1120
0.12 | 510 | 990 | 1144.5
0.13 | 511 | 1007.5 | 1149
0.14 | 500 | 1025.5 | 1161.5
0.15 | 487.5 | 1060.5 | 1190
0.16 | 474 | 1072 | 1195
0.17 | 448 | 1078 | 1189
0.18 | 443 | 1091 | 1198.5
0.19 | 418.5 | 1108 | 1215.5
0.2 | 402.5 | 1126.5 | 1220.5
0.21 | 383.5 | 1128 | 1223
0.22 | 356.5 | 1132.5 | 1215.5
0.23 | 343 | 1133 | 1216
0.24 | 321 | 1144 | 1225
0.25 | 298.5 | 1146 | 1217
0.26 | 281 | 1136 | 1210
0.27 | 273 | 1132.5 | 1200
0.28 | 255 | 1125.5 | 1194
0.29 | 231.5 | 1137 | 1202
0.3 | 212.5 | 1128 | 1192.5
0.31 | 202 | 1106.5 | 1165.5
0.32 | 203.5 | 1097 | 1158.5
0.33 | 183 | 1088.5 | 1154
0.34 | 167 | 1084.5 | 1135
0.35 | 153.5 | 1067 | 1119.5
0.36 | 144.5 | 1057 | 1103.5
0.37 | 153.5 | 1034 | 1095
0.38 | 130.5 | 1005 | 1081.5
0.39 | 110.5 | 996 | 1053
0.4 | 107.5 | 976.5 | 1042
0.41 | 105 | 954.5 | 1025.5
0.42 | 110.5 | 931.5 | 1002.5
0.43 | 93 | 902.5 | 984
0.44 | 75 | 877 | 957.5
0.45 | 82 | 854.5 | 938.5
0.46 | 94 | 822.5 | 910.5
0.47 | 76.5 | 793.5 | 880.5
0.48 | 61.5 | 767.5 | 855
0.49 | 64 | 739.5 | 840
0.5 | 59 | 728 | 840