## IDS-VDS Characteristic (mA-mm)
VGS (V) | VDS = 0.100 V | VDS = 0.500 V | VDS = 0.900 V
-0.75 | 0.00026629 | 0.0010189 | 0.0032219
-0.74 | 0.00025199 | 0.0009883 | 0.0031568
-0.73 | 0.00024211 | 0.0009546 | 0.0030687
-0.72 | 0.00023315 | 0.0009186 | 0.0029701
-0.71 | 0.00022286 | 0.0008829 | 0.0028863
-0.7 | 0.00021185 | 0.0008627 | 0.0027836
-0.69 | 0.00020244 | 0.0008262 | 0.0027057
-0.68 | 0.00019341 | 0.0007977 | 0.0026281
-0.67 | 0.00018418 | 0.000774 | 0.0025333
-0.66 | 0.00017516 | 0.000747 | 0.0024681
-0.65 | 0.00016769 | 0.0007177 | 0.002398
-0.64 | 0.00016251 | 0.0006936 | 0.0023084
-0.63 | 0.00015436 | 0.0006693 | 0.002251
-0.62 | 0.00014587 | 0.0006467 | 0.0021983
-0.61 | 0.00014048 | 0.0006253 | 0.0021161
-0.6 | 0.00013424 | 0.0005986 | 0.0020476
-0.59 | 0.00012877 | 0.0005836 | 0.0019873
-0.58 | 0.0001222 | 0.0005581 | 0.0019274
-0.57 | 0.00011763 | 0.0005391 | 0.0018751
-0.56 | 0.00011219 | 0.000522 | 0.0018116
-0.55 | 0.00010721 | 0.00049853 | 0.001746
-0.54 | 0.00010287 | 0.00048121 | 0.0017051
-0.53 | 9.902e-05 | 0.00046758 | 0.0016487
-0.52 | 9.51e-05 | 0.00045242 | 0.0016174
-0.51 | 9.236e-05 | 0.00044187 | 0.0015765
-0.5 | 8.912e-05 | 0.00043211 | 0.0015338
-0.49 | 8.681e-05 | 0.00042059 | 0.0015091
-0.48 | 8.629e-05 | 0.00041669 | 0.0014885
-0.47 | 8.558e-05 | 0.00041359 | 0.0014787
-0.46 | 8.832e-05 | 0.000415 | 0.0014777
-0.45 | 9.133e-05 | 0.00042729 | 0.0015181
-0.44 | 9.859e-05 | 0.00044345 | 0.0015594
-0.43 | 0.00010852 | 0.00047634 | 0.0016692
-0.42 | 0.00012522 | 0.00051943 | 0.00181
-0.41 | 0.00014923 | 0.0005927 | 0.0020275
-0.4 | 0.00018274 | 0.0006909 | 0.0023609
-0.39 | 0.00023209 | 0.0008361 | 0.0028148
-0.38 | 0.00029657 | 0.0010356 | 0.0034761
-0.37 | 0.00039188 | 0.001322 | 0.0044232
-0.36 | 0.00051567 | 0.0016982 | 0.005782
-0.35 | 0.0007098 | 0.0022609 | 0.007613
-0.34 | 0.000968 | 0.0029913 | 0.010206
-0.33 | 0.0012963 | 0.0040707 | 0.013881
-0.32 | 0.0017791 | 0.0054459 | 0.018874
-0.31 | 0.0024013 | 0.007531 | 0.025894
-0.3 | 0.0032984 | 0.010301 | 0.03565
-0.29 | 0.0045087 | 0.013882 | 0.049072
-0.28 | 0.006269 | 0.01901 | 0.06746
-0.27 | 0.008469 | 0.02596 | 0.09241
-0.26 | 0.011623 | 0.035249 | 0.12634
-0.25 | 0.015686 | 0.04807 | 0.17353
-0.24 | 0.021487 | 0.06563 | 0.23596
-0.23 | 0.029109 | 0.08845 | 0.32126
-0.22 | 0.039476 | 0.11931 | 0.43482
-0.21 | 0.053607 | 0.16206 | 0.5889
-0.2 | 0.07253 | 0.21708 | 0.7977
-0.19 | 0.09855 | 0.29438 | 1.0689
-0.18 | 0.13219 | 0.39131 | 1.4342
-0.17 | 0.17781 | 0.52626 | 1.904
-0.16 | 0.23932 | 0.6967 | 2.5033
-0.15 | 0.31713 | 0.9272 | 3.2913
-0.14 | 0.42753 | 1.2264 | 4.305
-0.13 | 0.56398 | 1.6197 | 5.5476
-0.12 | 0.7488 | 2.1372 | 7.104
-0.11 | 0.9827 | 2.759 | 8.997
-0.1 | 1.2985 | 3.5923 | 11.281
-0.09 | 1.704 | 4.6238 | 14.015
-0.08 | 2.2128 | 5.924 | 17.164
-0.07 | 2.873 | 7.478 | 20.778
-0.06 | 3.6708 | 9.416 | 24.972
-0.05 | 4.7223 | 11.796 | 29.695
-0.04 | 5.884 | 14.534 | 34.886
-0.03 | 7.425 | 17.771 | 40.559
-0.02 | 9.189 | 21.422 | 46.811
-0.01 | 11.309 | 25.702 | 53.542
0 | 13.769 | 30.535 | 60.99
0.01 | 16.561 | 35.834 | 68.64
0.02 | 19.709 | 41.483 | 76.76
0.03 | 23.177 | 47.909 | 85.41
0.04 | 27.082 | 54.767 | 94.42
0.05 | 31.075 | 62.05 | 103.83
0.06 | 35.575 | 69.71 | 113.49
0.07 | 40.169 | 77.86 | 123.77
0.08 | 45.016 | 86.42 | 133.96
0.09 | 50.044 | 95.15 | 144.67
0.1 | 54.986 | 104.33 | 155.5
0.11 | 60.15 | 113.84 | 166.65
0.12 | 65.22 | 123.63 | 178.07
0.13 | 70.45 | 133.59 | 189.44
0.14 | 75.39 | 143.8 | 201.16
0.15 | 80.36 | 154.19 | 212.92
0.16 | 85.25 | 164.89 | 224.87
0.17 | 89.81 | 175.71 | 236.8
0.18 | 94.4 | 186.49 | 248.72
0.19 | 98.55 | 197.59 | 260.83
0.2 | 102.82 | 208.77 | 272.99
0.21 | 106.61 | 220.12 | 285.38
0.22 | 110.4 | 231.47 | 297.34
0.23 | 114 | 242.66 | 309.56
0.24 | 117.21 | 254.15 | 321.8
0.25 | 120.43 | 265.58 | 333.98
0.26 | 123.22 | 276.98 | 346.18
0.27 | 126.01 | 288.32 | 358.1
0.28 | 128.7 | 299.68 | 370.25
0.29 | 131.06 | 310.99 | 382.16
0.3 | 133.31 | 322.32 | 394.11
0.31 | 135.4 | 333.53 | 405.94
0.32 | 137.47 | 344.43 | 417.46
0.33 | 139.31 | 355.51 | 429.11
0.34 | 141.08 | 366.5 | 440.5
0.35 | 142.62 | 377.12 | 451.81
0.36 | 144.14 | 387.73 | 462.87
0.37 | 145.79 | 398.14 | 473.99
0.38 | 146.93 | 408.42 | 484.83
0.39 | 148.26 | 418.49 | 495.49
0.4 | 149.35 | 428.24 | 505.98
0.41 | 150.41 | 437.88 | 516.11
0.42 | 151.7 | 447.39 | 526.4
0.43 | 152.52 | 456.54 | 536.26
0.44 | 153.36 | 465.46 | 545.95
0.45 | 154.24 | 474.08 | 555.4
0.46 | 155 | 482.49 | 564.67
0.47 | 155.85 | 490.58 | 573.6
0.48 | 156.53 | 498.42 | 582.2
0.49 | 157.15 | 505.9 | 590.8
0.5 | 157.85 | 513.14 | 599

## Tranconductance (mS-mm)
VGS (V) | VDS = 0.100 V | VDS = 0.500 V | VDS = 0.900 V
-0.75 | -0.00143 | -0.00306 | -0.00651
-0.74 | -0.001209 | -0.003215 | -0.00766
-0.73 | -0.000942 | -0.003485 | -0.009335
-0.72 | -0.0009625 | -0.003585 | -0.00912
-0.71 | -0.001065 | -0.002795 | -0.009325
-0.7 | -0.001021 | -0.002835 | -0.00903
-0.69 | -0.000922 | -0.00325 | -0.007775
-0.68 | -0.000913 | -0.00261 | -0.00862
-0.67 | -0.0009125 | -0.002535 | -0.008
-0.66 | -0.0008245 | -0.002815 | -0.006765
-0.65 | -0.0006325 | -0.00267 | -0.007985
-0.64 | -0.0006665 | -0.00242 | -0.00735
-0.63 | -0.000832 | -0.002345 | -0.005505
-0.62 | -0.000694 | -0.0022 | -0.006745
-0.61 | -0.0005815 | -0.002405 | -0.007535
-0.6 | -0.0005855 | -0.002085 | -0.00644
-0.59 | -0.000602 | -0.002025 | -0.00601
-0.58 | -0.000557 | -0.002225 | -0.00561
-0.57 | -0.0005005 | -0.001805 | -0.00579
-0.56 | -0.000521 | -0.0020285 | -0.006455
-0.55 | -0.000466 | -0.0020395 | -0.005325
-0.54 | -0.0004095 | -0.0015475 | -0.004865
-0.53 | -0.0003885 | -0.0014395 | -0.004385
-0.52 | -0.000333 | -0.0012855 | -0.00361
-0.51 | -0.000299 | -0.0010155 | -0.00418
-0.5 | -0.0002775 | -0.001064 | -0.00337
-0.49 | -0.0001415 | -0.000771 | -0.002265
-0.48 | -6.15e-05 | -0.00035 | -0.00152
-0.47 | 0.0001015 | -8.45e-05 | -0.00054
-0.46 | 0.0002875 | 0.000685 | 0.00197
-0.45 | 0.0005135 | 0.0014225 | 0.004085
-0.44 | 0.0008595 | 0.0024525 | 0.007555
-0.43 | 0.0013315 | 0.003799 | 0.01253
-0.42 | 0.0020355 | 0.005818 | 0.017915
-0.41 | 0.002876 | 0.0085735 | 0.027545
-0.4 | 0.004143 | 0.01217 | 0.039365
-0.39 | 0.0056915 | 0.017235 | 0.05576
-0.38 | 0.0079895 | 0.024295 | 0.08042
-0.37 | 0.010955 | 0.03313 | 0.115295
-0.36 | 0.015896 | 0.046945 | 0.15949
-0.35 | 0.0226165 | 0.064655 | 0.2212
-0.34 | 0.029325 | 0.09049 | 0.3134
-0.33 | 0.040555 | 0.12273 | 0.4334
-0.32 | 0.05525 | 0.173015 | 0.60065
-0.31 | 0.075965 | 0.242755 | 0.8388
-0.3 | 0.10537 | 0.31755 | 1.1589
-0.29 | 0.14853 | 0.43545 | 1.5905
-0.28 | 0.198015 | 0.6039 | 2.1669
-0.27 | 0.2677 | 0.81195 | 2.944
-0.26 | 0.36085 | 1.1055 | 4.056
-0.25 | 0.4932 | 1.51905 | 5.481
-0.24 | 0.67115 | 2.019 | 7.3865
-0.23 | 0.89945 | 2.684 | 9.943
-0.22 | 1.2249 | 3.6805 | 13.382
-0.21 | 1.6527 | 4.8885 | 18.144
-0.2 | 2.24715 | 6.616 | 24
-0.19 | 2.983 | 8.7115 | 31.825
-0.18 | 3.963 | 11.594 | 41.755
-0.17 | 5.3565 | 15.2695 | 53.455
-0.16 | 6.966 | 20.047 | 69.365
-0.15 | 9.4105 | 26.485 | 90.085
-0.14 | 12.3425 | 34.625 | 112.815
-0.13 | 16.0635 | 45.54 | 139.95
-0.12 | 20.936 | 56.965 | 172.47
-0.11 | 27.485 | 72.755 | 208.85
-0.1 | 36.065 | 93.24 | 250.9
-0.09 | 45.715 | 116.585 | 294.15
-0.08 | 58.45 | 142.71 | 338.15
-0.07 | 72.9 | 174.6 | 390.4
-0.06 | 92.465 | 215.9 | 445.85
-0.05 | 110.66 | 255.9 | 495.7
-0.04 | 135.135 | 298.75 | 543.2
-0.03 | 165.25 | 344.4 | 596.25
-0.02 | 194.2 | 396.55 | 649.15
-0.01 | 229 | 455.65 | 708.95
0 | 262.6 | 506.6 | 754.9
0.01 | 297 | 547.4 | 788.5
0.02 | 330.8 | 603.75 | 838.5
0.03 | 368.65 | 664.2 | 883
0.04 | 394.9 | 707.05 | 921
0.05 | 424.65 | 747.15 | 953.5
0.06 | 454.7 | 790.5 | 997
0.07 | 472.05 | 835.5 | 1023.5
0.08 | 493.75 | 864.5 | 1045
0.09 | 498.5 | 895.5 | 1077
0.1 | 505.3 | 934.5 | 1099
0.11 | 511.7 | 965 | 1128.5
0.12 | 515 | 987.5 | 1139.5
0.13 | 508.5 | 1008.5 | 1154.5
0.14 | 495.5 | 1030 | 1174
0.15 | 493 | 1054.5 | 1185.5
0.16 | 472.5 | 1076 | 1194
0.17 | 457.5 | 1080 | 1192.5
0.18 | 437 | 1094 | 1201.5
0.19 | 421 | 1114 | 1213.5
0.2 | 403 | 1126.5 | 1227.5
0.21 | 379 | 1135 | 1217.5
0.22 | 369.5 | 1127 | 1209
0.23 | 340.5 | 1134 | 1223
0.24 | 321.5 | 1146 | 1221
0.25 | 300.5 | 1141.5 | 1219
0.26 | 279 | 1137 | 1206
0.27 | 274 | 1135 | 1203.5
0.28 | 252.5 | 1133.5 | 1203
0.29 | 230.5 | 1132 | 1193
0.3 | 217 | 1127 | 1189
0.31 | 208 | 1105.5 | 1167.5
0.32 | 195.5 | 1099 | 1158.5
0.33 | 180.5 | 1103.5 | 1152
0.34 | 165.5 | 1080.5 | 1135
0.35 | 153 | 1061.5 | 1118.5
0.36 | 158.5 | 1051 | 1109
0.37 | 139.5 | 1034.5 | 1098
0.38 | 123.5 | 1017.5 | 1075
0.39 | 121 | 991 | 1057.5
0.4 | 107.5 | 969.5 | 1031
0.41 | 117.5 | 957.5 | 1021
0.42 | 105.5 | 933 | 1007.5
0.43 | 83 | 903.5 | 977.5
0.44 | 86 | 877 | 957
0.45 | 82 | 851.5 | 936
0.46 | 80.5 | 825 | 910
0.47 | 76.5 | 796.5 | 876.5
0.48 | 65 | 766 | 860
0.49 | 66 | 736 | 840
0.5 | 70 | 724 | 820