## IDS-VDS Characteristic (mA-mm)
VGS (V) | VDS = 0.100 V | VDS = 0.500 V | VDS = 0.900 V
-0.75 | 0.00029166 | 0.0011316 | 0.0036323
-0.74 | 0.00027858 | 0.0010858 | 0.0035283
-0.73 | 0.000266 | 0.0010474 | 0.0034357
-0.72 | 0.00025384 | 0.0010164 | 0.0033249
-0.71 | 0.00024346 | 0.0009839 | 0.0032269
-0.7 | 0.00023476 | 0.0009473 | 0.0031221
-0.69 | 0.00022306 | 0.000911 | 0.0030356
-0.68 | 0.00021346 | 0.0008789 | 0.0029398
-0.67 | 0.00020341 | 0.0008491 | 0.0028557
-0.66 | 0.00019352 | 0.0008169 | 0.0027448
-0.65 | 0.00018649 | 0.0007894 | 0.0026593
-0.64 | 0.00017688 | 0.0007624 | 0.002584
-0.63 | 0.00016988 | 0.0007388 | 0.0024914
-0.62 | 0.0001623 | 0.0007128 | 0.0024465
-0.61 | 0.00015398 | 0.0006848 | 0.0023514
-0.6 | 0.00014619 | 0.0006599 | 0.0022785
-0.59 | 0.0001402 | 0.0006365 | 0.0022099
-0.58 | 0.00013353 | 0.0006148 | 0.0021502
-0.57 | 0.00012749 | 0.0005927 | 0.00208
-0.56 | 0.00012316 | 0.0005721 | 0.0020138
-0.55 | 0.00011827 | 0.0005512 | 0.0019513
-0.54 | 0.00011239 | 0.0005341 | 0.0018974
-0.53 | 0.00010768 | 0.0005161 | 0.0018326
-0.52 | 0.00010422 | 0.00049891 | 0.00178
-0.51 | 9.986e-05 | 0.00048499 | 0.0017294
-0.5 | 9.667e-05 | 0.00046661 | 0.0016909
-0.49 | 9.381e-05 | 0.00045743 | 0.0016789
-0.48 | 9.318e-05 | 0.00044912 | 0.0016393
-0.47 | 9.357e-05 | 0.00044751 | 0.0016297
-0.46 | 9.494e-05 | 0.00044996 | 0.0016333
-0.45 | 9.87e-05 | 0.00045703 | 0.0016516
-0.44 | 0.00010523 | 0.00047416 | 0.001706
-0.43 | 0.00011557 | 0.00050402 | 0.0018035
-0.42 | 0.00013147 | 0.00055535 | 0.0019414
-0.41 | 0.00015677 | 0.0006292 | 0.0021653
-0.4 | 0.00018919 | 0.0007343 | 0.0024912
-0.39 | 0.00023995 | 0.0008764 | 0.0029653
-0.38 | 0.00030423 | 0.0010952 | 0.0036535
-0.37 | 0.00040357 | 0.0013715 | 0.0046057
-0.36 | 0.0005302 | 0.0017898 | 0.006025
-0.35 | 0.0007295 | 0.002329 | 0.007878
-0.34 | 0.000986 | 0.0031276 | 0.01061
-0.33 | 0.0013345 | 0.00418 | 0.01434
-0.32 | 0.0018172 | 0.0056563 | 0.019481
-0.31 | 0.0024793 | 0.007833 | 0.02672
-0.3 | 0.0033701 | 0.010505 | 0.03676
-0.29 | 0.0046436 | 0.014429 | 0.050814
-0.28 | 0.00638 | 0.019485 | 0.06958
-0.27 | 0.008802 | 0.026803 | 0.0956
-0.26 | 0.011871 | 0.036346 | 0.13129
-0.25 | 0.016291 | 0.049678 | 0.1788
-0.24 | 0.021984 | 0.06824 | 0.24394
-0.23 | 0.030051 | 0.09155 | 0.33235
-0.22 | 0.040801 | 0.12504 | 0.4515
-0.21 | 0.055374 | 0.16797 | 0.6081
-0.2 | 0.07582 | 0.2263 | 0.822
-0.19 | 0.10163 | 0.30611 | 1.1021
-0.18 | 0.13781 | 0.40834 | 1.4755
-0.17 | 0.18471 | 0.54968 | 1.958
-0.16 | 0.24694 | 0.7269 | 2.5884
-0.15 | 0.33206 | 0.9684 | 3.3878
-0.14 | 0.44124 | 1.2793 | 4.4375
-0.13 | 0.5888 | 1.6936 | 5.6797
-0.12 | 0.7757 | 2.204 | 7.329
-0.11 | 1.0326 | 2.8876 | 9.244
-0.1 | 1.3601 | 3.7333 | 11.58
-0.09 | 1.7759 | 4.8318 | 14.328
-0.08 | 2.3205 | 6.128 | 17.548
-0.07 | 2.982 | 7.774 | 21.245
-0.06 | 3.8499 | 9.765 | 25.441
-0.05 | 4.8835 | 12.161 | 30.215
-0.04 | 6.14 | 15.007 | 35.462
-0.03 | 7.676 | 18.258 | 41.262
-0.02 | 9.515 | 22.061 | 47.457
-0.01 | 11.723 | 26.397 | 54.314
0 | 14.193 | 31.302 | 61.75
0.01 | 17.104 | 36.608 | 69.44
0.02 | 20.198 | 42.488 | 77.56
0.03 | 23.85 | 48.942 | 86.27
0.04 | 27.671 | 55.775 | 95.31
0.05 | 31.877 | 63.07 | 104.71
0.06 | 36.278 | 70.85 | 114.34
0.07 | 40.934 | 79.12 | 124.63
0.08 | 45.852 | 87.47 | 134.96
0.09 | 50.667 | 96.47 | 145.53
0.1 | 55.906 | 105.69 | 156.49
0.11 | 60.77 | 115.05 | 167.47
0.12 | 65.99 | 125.02 | 178.9
0.13 | 71.05 | 134.93 | 190.28
0.14 | 76.1 | 145.22 | 201.96
0.15 | 81.11 | 155.54 | 213.52
0.16 | 85.77 | 166.29 | 225.49
0.17 | 90.54 | 176.95 | 237.48
0.18 | 94.79 | 187.83 | 249.33
0.19 | 99.11 | 198.91 | 261.37
0.2 | 103.14 | 210.01 | 273.37
0.21 | 107.08 | 221.32 | 285.72
0.22 | 110.85 | 232.46 | 297.82
0.23 | 114.12 | 243.9 | 309.98
0.24 | 117.53 | 255.16 | 322.21
0.25 | 120.44 | 266.55 | 334.17
0.26 | 123.54 | 278.06 | 346.37
0.27 | 126.33 | 289.19 | 358.41
0.28 | 128.77 | 300.56 | 370.25
0.29 | 131.12 | 311.78 | 382.05
0.3 | 133.29 | 323.11 | 393.97
0.31 | 135.39 | 334.1 | 405.72
0.32 | 137.53 | 345.1 | 417.32
0.33 | 139.35 | 356.09 | 428.93
0.34 | 141.07 | 366.87 | 440.08
0.35 | 142.51 | 377.47 | 451.45
0.36 | 144.15 | 387.87 | 462.49
0.37 | 145.67 | 398.4 | 473.51
0.38 | 147.03 | 408.58 | 484.34
0.39 | 148.07 | 418.45 | 494.76
0.4 | 149.25 | 428.32 | 505.19
0.41 | 150.58 | 437.75 | 515.48
0.42 | 151.54 | 447.26 | 525.59
0.43 | 152.45 | 456.31 | 535.4
0.44 | 153.23 | 465.19 | 544.97
0.45 | 154 | 473.76 | 554.35
0.46 | 155.08 | 482.15 | 563.7
0.47 | 155.75 | 490.22 | 572.4
0.48 | 156.34 | 497.88 | 581
0.49 | 156.98 | 505.34 | 589.8
0.5 | 157.79 | 512.49 | 597.8

## Tranconductance (mS-mm)
VGS (V) | VDS = 0.100 V | VDS = 0.500 V | VDS = 0.900 V
-0.75 | -0.001308 | -0.00458 | -0.0104
-0.74 | -0.001283 | -0.00421 | -0.00983
-0.73 | -0.001237 | -0.00347 | -0.01017
-0.72 | -0.001127 | -0.003175 | -0.01044
-0.71 | -0.000954 | -0.003455 | -0.01014
-0.7 | -0.00102 | -0.003645 | -0.009565
-0.69 | -0.001065 | -0.00342 | -0.009115
-0.68 | -0.0009825 | -0.003095 | -0.008995
-0.67 | -0.000997 | -0.0031 | -0.00975
-0.66 | -0.000846 | -0.002985 | -0.00982
-0.65 | -0.000832 | -0.002725 | -0.00804
-0.64 | -0.0008305 | -0.00253 | -0.008395
-0.63 | -0.000729 | -0.00248 | -0.006875
-0.62 | -0.000795 | -0.0027 | -0.007
-0.61 | -0.0008055 | -0.002645 | -0.0084
-0.6 | -0.000689 | -0.002415 | -0.007075
-0.59 | -0.000633 | -0.002255 | -0.006415
-0.58 | -0.0006355 | -0.00219 | -0.006495
-0.57 | -0.0005185 | -0.002135 | -0.00682
-0.56 | -0.000461 | -0.002075 | -0.006435
-0.55 | -0.0005385 | -0.0019 | -0.00582
-0.54 | -0.0005295 | -0.001755 | -0.005935
-0.53 | -0.0004085 | -0.0017595 | -0.00587
-0.52 | -0.000391 | -0.0015555 | -0.00516
-0.51 | -0.0003775 | -0.001615 | -0.004455
-0.5 | -0.0003025 | -0.001378 | -0.002525
-0.49 | -0.0001745 | -0.0008745 | -0.00258
-0.48 | -1.2e-05 | -0.000496 | -0.00246
-0.47 | 8.8e-05 | 4.2e-05 | -0.0003
-0.46 | 0.0002565 | 0.000476 | 0.001095
-0.45 | 0.0005145 | 0.00121 | 0.003635
-0.44 | 0.0008435 | 0.0023495 | 0.007595
-0.43 | 0.001312 | 0.0040595 | 0.01177
-0.42 | 0.00206 | 0.006259 | 0.01809
-0.41 | 0.002886 | 0.0089475 | 0.02749
-0.4 | 0.004159 | 0.01236 | 0.04
-0.39 | 0.005752 | 0.018045 | 0.058115
-0.38 | 0.008181 | 0.024755 | 0.08202
-0.37 | 0.0112985 | 0.03473 | 0.118575
-0.36 | 0.0162965 | 0.047875 | 0.163615
-0.35 | 0.02279 | 0.06689 | 0.22925
-0.34 | 0.03025 | 0.09255 | 0.3231
-0.33 | 0.04156 | 0.126435 | 0.44355
-0.32 | 0.05724 | 0.18265 | 0.619
-0.31 | 0.077645 | 0.242435 | 0.86395
-0.3 | 0.108215 | 0.3298 | 1.2047
-0.29 | 0.150495 | 0.449 | 1.641
-0.28 | 0.20792 | 0.6187 | 2.2393
-0.27 | 0.27455 | 0.84305 | 3.0855
-0.26 | 0.37445 | 1.14375 | 4.16
-0.25 | 0.50565 | 1.5947 | 5.6325
-0.24 | 0.688 | 2.0936 | 7.6775
-0.23 | 0.94085 | 2.84 | 10.378
-0.22 | 1.26615 | 3.821 | 13.7875
-0.21 | 1.75095 | 5.063 | 18.525
-0.2 | 2.3128 | 6.907 | 24.7
-0.19 | 3.0995 | 9.102 | 32.675
-0.18 | 4.154 | 12.1785 | 42.795
-0.17 | 5.4565 | 15.928 | 55.645
-0.16 | 7.3675 | 20.936 | 71.49
-0.15 | 9.715 | 27.62 | 92.455
-0.14 | 12.837 | 36.26 | 114.595
-0.13 | 16.723 | 46.235 | 144.575
-0.12 | 22.19 | 59.7 | 178.215
-0.11 | 29.22 | 76.465 | 212.55
-0.1 | 37.165 | 97.21 | 254.2
-0.09 | 48.02 | 119.735 | 298.4
-0.08 | 60.305 | 147.11 | 345.85
-0.07 | 76.47 | 181.85 | 394.65
-0.06 | 95.075 | 219.35 | 448.5
-0.05 | 114.505 | 262.1 | 501.05
-0.04 | 139.625 | 304.85 | 552.35
-0.03 | 168.75 | 352.7 | 599.75
-0.02 | 202.35 | 406.95 | 652.6
-0.01 | 233.9 | 462.05 | 714.65
0 | 269.05 | 510.55 | 756.3
0.01 | 300.25 | 559.3 | 790.5
0.02 | 337.3 | 616.7 | 841.5
0.03 | 373.65 | 664.35 | 887.5
0.04 | 401.35 | 706.4 | 922
0.05 | 430.35 | 753.75 | 951.5
0.06 | 452.85 | 802.5 | 996
0.07 | 478.7 | 831 | 1031
0.08 | 486.65 | 867.5 | 1045
0.09 | 502.7 | 911 | 1076.5
0.1 | 505.15 | 929 | 1097
0.11 | 504.2 | 966.5 | 1120.5
0.12 | 514 | 994 | 1140.5
0.13 | 505.5 | 1010 | 1153
0.14 | 503 | 1030.5 | 1162
0.15 | 483.5 | 1053.5 | 1176.5
0.16 | 471.5 | 1070.5 | 1198
0.17 | 451 | 1077 | 1192
0.18 | 428.5 | 1098 | 1194.5
0.19 | 417.5 | 1109 | 1202
0.2 | 398.5 | 1120.5 | 1217.5
0.21 | 385.5 | 1122.5 | 1222.5
0.22 | 352 | 1129 | 1213
0.23 | 334 | 1135 | 1219.5
0.24 | 316 | 1132.5 | 1209.5
0.25 | 300.5 | 1145 | 1208
0.26 | 294.5 | 1132 | 1212
0.27 | 261.5 | 1125 | 1194
0.28 | 239.5 | 1129.5 | 1182
0.29 | 226 | 1127.5 | 1186
0.3 | 213.5 | 1116 | 1183.5
0.31 | 212 | 1099.5 | 1167.5
0.32 | 198 | 1099.5 | 1160.5
0.33 | 177 | 1088.5 | 1138
0.34 | 158 | 1069 | 1126
0.35 | 154 | 1050 | 1120.5
0.36 | 158 | 1046.5 | 1103
0.37 | 144 | 1035.5 | 1092.5
0.38 | 120 | 1002.5 | 1062.5
0.39 | 111 | 987 | 1042.5
0.4 | 125.5 | 965 | 1036
0.41 | 114.5 | 947 | 1020
0.42 | 93.5 | 928 | 996
0.43 | 84.5 | 896.5 | 969
0.44 | 77.5 | 872.5 | 947.5
0.45 | 92.5 | 848 | 936.5
0.46 | 87.5 | 823 | 902.5
0.47 | 63 | 786.5 | 865
0.48 | 61.5 | 756 | 870
0.49 | 72.5 | 730.5 | 840
0.5 | 81 | 715 | 800