## IDS-VDS Characteristic (mA-mm)
VGS (V) | VDS = 0.100 V | VDS = 0.500 V | VDS = 0.900 V
-0.75 | 0.00029582 | 0.0011312 | 0.0036808
-0.74 | 0.00028262 | 0.001098 | 0.0035574
-0.73 | 0.00027243 | 0.0010607 | 0.0034506
-0.72 | 0.00026103 | 0.0010221 | 0.0033615
-0.71 | 0.0002467 | 0.0009801 | 0.0032472
-0.7 | 0.00023845 | 0.0009557 | 0.0031627
-0.69 | 0.00022755 | 0.0009261 | 0.0030591
-0.68 | 0.00021632 | 0.0008839 | 0.0029623
-0.67 | 0.0002096 | 0.0008578 | 0.0028709
-0.66 | 0.00019953 | 0.0008226 | 0.0027889
-0.65 | 0.00018915 | 0.0007971 | 0.0027006
-0.64 | 0.00018137 | 0.0007682 | 0.0026222
-0.63 | 0.00017445 | 0.0007429 | 0.0025529
-0.62 | 0.00016622 | 0.0007144 | 0.0024813
-0.61 | 0.00015892 | 0.0006893 | 0.002401
-0.6 | 0.00015241 | 0.0006691 | 0.0023246
-0.59 | 0.00014565 | 0.0006449 | 0.0022405
-0.58 | 0.00013937 | 0.0006241 | 0.0021721
-0.57 | 0.00013264 | 0.0005982 | 0.0021186
-0.56 | 0.00012729 | 0.000579 | 0.002048
-0.55 | 0.00012098 | 0.0005534 | 0.0019883
-0.54 | 0.00011601 | 0.00054 | 0.0019135
-0.53 | 0.00011144 | 0.0005188 | 0.0018715
-0.52 | 0.00010668 | 0.0005 | 0.0018035
-0.51 | 0.00010181 | 0.0004894 | 0.0017672
-0.5 | 9.975e-05 | 0.00047515 | 0.0017265
-0.49 | 9.726e-05 | 0.00046611 | 0.0016919
-0.48 | 9.6e-05 | 0.00045857 | 0.0016772
-0.47 | 9.541e-05 | 0.00045412 | 0.001656
-0.46 | 9.641e-05 | 0.00045457 | 0.0016519
-0.45 | 0.00010048 | 0.00045909 | 0.0016695
-0.44 | 0.00010573 | 0.00047938 | 0.0017274
-0.43 | 0.00011708 | 0.00050666 | 0.0018113
-0.42 | 0.00013177 | 0.00055603 | 0.0019685
-0.41 | 0.00015665 | 0.0006294 | 0.0021845
-0.4 | 0.00018748 | 0.0007316 | 0.0025117
-0.39 | 0.00023837 | 0.0008698 | 0.0029696
-0.38 | 0.00030268 | 0.0010844 | 0.0036285
-0.37 | 0.00039617 | 0.0013551 | 0.0045855
-0.36 | 0.00052496 | 0.0017667 | 0.005962
-0.35 | 0.0007276 | 0.0022952 | 0.007819
-0.34 | 0.0009671 | 0.003081 | 0.010486
-0.33 | 0.0013232 | 0.0041184 | 0.01417
-0.32 | 0.0017803 | 0.0055696 | 0.019333
-0.31 | 0.002452 | 0.007711 | 0.026274
-0.3 | 0.0033427 | 0.010378 | 0.0363
-0.29 | 0.0045758 | 0.014296 | 0.049782
-0.28 | 0.00632 | 0.019261 | 0.06812
-0.27 | 0.008691 | 0.026504 | 0.09407
-0.26 | 0.011767 | 0.03583 | 0.12881
-0.25 | 0.016029 | 0.048801 | 0.17544
-0.24 | 0.021906 | 0.06722 | 0.23994
-0.23 | 0.029717 | 0.08997 | 0.32706
-0.22 | 0.040527 | 0.12271 | 0.44344
-0.21 | 0.054462 | 0.16429 | 0.5999
-0.2 | 0.07489 | 0.22203 | 0.8055
-0.19 | 0.10003 | 0.29973 | 1.0829
-0.18 | 0.1364 | 0.40041 | 1.451
-0.17 | 0.18178 | 0.54036 | 1.9306
-0.16 | 0.24437 | 0.7205 | 2.5451
-0.15 | 0.32765 | 0.947 | 3.3493
-0.14 | 0.43582 | 1.2618 | 4.3773
-0.13 | 0.5807 | 1.6613 | 5.618
-0.12 | 0.7666 | 2.1787 | 7.208
-0.11 | 1.0191 | 2.8469 | 9.137
-0.1 | 1.335 | 3.6724 | 11.436
-0.09 | 1.7541 | 4.7657 | 14.184
-0.08 | 2.2889 | 6.057 | 17.369
-0.07 | 2.9381 | 7.674 | 21.097
-0.06 | 3.8106 | 9.632 | 25.235
-0.05 | 4.8193 | 12.007 | 29.98
-0.04 | 6.088 | 14.81 | 35.119
-0.03 | 7.601 | 18.079 | 40.898
-0.02 | 9.425 | 21.778 | 47.174
-0.01 | 11.584 | 26.154 | 53.918
0 | 14.069 | 30.989 | 61.28
0.01 | 16.96 | 36.251 | 69.06
0.02 | 19.99 | 42.113 | 77.12
0.03 | 23.648 | 48.467 | 85.91
0.04 | 27.39 | 55.281 | 94.8
0.05 | 31.621 | 62.52 | 104.18
0.06 | 35.991 | 70.33 | 113.89
0.07 | 40.639 | 78.49 | 123.96
0.08 | 45.521 | 86.93 | 134.32
0.09 | 50.338 | 95.83 | 144.95
0.1 | 55.556 | 105 | 155.76
0.11 | 60.45 | 114.4 | 166.73
0.12 | 65.78 | 124.15 | 178.18
0.13 | 70.83 | 134.29 | 189.64
0.14 | 75.84 | 144.28 | 201.16
0.15 | 80.85 | 154.86 | 213.02
0.16 | 85.55 | 165.57 | 224.79
0.17 | 90.32 | 176.2 | 236.76
0.18 | 94.66 | 187.21 | 248.81
0.19 | 99.12 | 198.15 | 260.89
0.2 | 103.24 | 209.33 | 272.94
0.21 | 107.09 | 220.58 | 285.22
0.22 | 110.82 | 231.94 | 297.36
0.23 | 114.22 | 243.16 | 309.52
0.24 | 117.7 | 254.52 | 321.6
0.25 | 120.82 | 266.03 | 333.66
0.26 | 123.79 | 277.34 | 345.86
0.27 | 126.41 | 288.7 | 357.89
0.28 | 128.98 | 299.96 | 369.88
0.29 | 131.6 | 311.28 | 381.91
0.3 | 133.81 | 322.64 | 393.63
0.31 | 136.09 | 333.68 | 405.44
0.32 | 137.97 | 344.88 | 417.1
0.33 | 139.88 | 355.72 | 428.64
0.34 | 141.68 | 366.66 | 440.08
0.35 | 143.26 | 377.34 | 451.2
0.36 | 144.83 | 387.84 | 462.36
0.37 | 146.25 | 398.35 | 473.46
0.38 | 147.55 | 408.51 | 484.29
0.39 | 148.82 | 418.59 | 494.77
0.4 | 150.01 | 428.39 | 505.23
0.41 | 151.12 | 437.96 | 515.52
0.42 | 152.13 | 447.4 | 525.73
0.43 | 153.18 | 456.68 | 535.59
0.44 | 153.93 | 465.62 | 545.18
0.45 | 155.01 | 474.22 | 554.66
0.46 | 155.77 | 482.71 | 564
0.47 | 156.56 | 490.69 | 572.7
0.48 | 157.37 | 498.6 | 581.6
0.49 | 157.99 | 506.14 | 590.1
0.5 | 158.64 | 513.32 | 598.3

## Tranconductance (mS-mm)
VGS (V) | VDS = 0.100 V | VDS = 0.500 V | VDS = 0.900 V
-0.75 | -0.00132 | -0.00332 | -0.01234
-0.74 | -0.0011695 | -0.003525 | -0.01151
-0.73 | -0.0010795 | -0.003795 | -0.009795
-0.72 | -0.0012865 | -0.00403 | -0.01017
-0.71 | -0.001129 | -0.00332 | -0.00994
-0.7 | -0.0009575 | -0.0027 | -0.009405
-0.69 | -0.0011065 | -0.00359 | -0.01002
-0.68 | -0.0008975 | -0.003415 | -0.00941
-0.67 | -0.0008395 | -0.003065 | -0.00867
-0.66 | -0.0010225 | -0.003035 | -0.008515
-0.65 | -0.000908 | -0.00272 | -0.008335
-0.64 | -0.000735 | -0.00271 | -0.007385
-0.63 | -0.0007575 | -0.00269 | -0.007045
-0.62 | -0.0007765 | -0.00268 | -0.007595
-0.61 | -0.0006905 | -0.002265 | -0.007835
-0.6 | -0.0006635 | -0.00222 | -0.008025
-0.59 | -0.000652 | -0.00225 | -0.007625
-0.58 | -0.0006505 | -0.002335 | -0.006095
-0.57 | -0.000604 | -0.002255 | -0.006205
-0.56 | -0.000583 | -0.00224 | -0.006515
-0.55 | -0.000564 | -0.00195 | -0.006725
-0.54 | -0.000477 | -0.00173 | -0.00584
-0.53 | -0.0004665 | -0.002 | -0.0055
-0.52 | -0.0004815 | -0.00147 | -0.005215
-0.51 | -0.0003465 | -0.0012425 | -0.00385
-0.5 | -0.0002275 | -0.0011645 | -0.003765
-0.49 | -0.0001875 | -0.000829 | -0.002465
-0.48 | -9.25e-05 | -0.0005995 | -0.001795
-0.47 | 2.05e-05 | -0.0002 | -0.001265
-0.46 | 0.0002535 | 0.0002485 | 0.000675
-0.45 | 0.000466 | 0.0012405 | 0.003775
-0.44 | 0.00083 | 0.0023785 | 0.00709
-0.43 | 0.001302 | 0.0038325 | 0.012055
-0.42 | 0.0019785 | 0.006137 | 0.01866
-0.41 | 0.0027855 | 0.0087785 | 0.02716
-0.4 | 0.004086 | 0.01202 | 0.039255
-0.39 | 0.00576 | 0.01764 | 0.05584
-0.38 | 0.00789 | 0.024265 | 0.080795
-0.37 | 0.011114 | 0.034115 | 0.116675
-0.36 | 0.0165715 | 0.047005 | 0.161675
-0.35 | 0.022107 | 0.065715 | 0.2262
-0.34 | 0.02978 | 0.09116 | 0.31755
-0.33 | 0.04066 | 0.12443 | 0.44235
-0.32 | 0.05644 | 0.17963 | 0.6052
-0.31 | 0.07812 | 0.24042 | 0.84835
-0.3 | 0.10619 | 0.32925 | 1.1754
-0.29 | 0.148865 | 0.44415 | 1.591
-0.28 | 0.20576 | 0.6104 | 2.2144
-0.27 | 0.27235 | 0.82845 | 3.0345
-0.26 | 0.3669 | 1.11485 | 4.0685
-0.25 | 0.50695 | 1.5695 | 5.5565
-0.24 | 0.6844 | 2.05845 | 7.581
-0.23 | 0.93105 | 2.7745 | 10.175
-0.22 | 1.23725 | 3.716 | 13.642
-0.21 | 1.71815 | 4.966 | 18.103
-0.2 | 2.2784 | 6.772 | 24.15
-0.19 | 3.0755 | 8.919 | 32.275
-0.18 | 4.0875 | 12.0315 | 42.385
-0.17 | 5.3985 | 16.0045 | 54.705
-0.16 | 7.2935 | 20.332 | 70.935
-0.15 | 9.5725 | 27.065 | 91.61
-0.14 | 12.6525 | 35.715 | 113.435
-0.13 | 16.539 | 45.845 | 141.535
-0.12 | 21.92 | 59.28 | 175.95
-0.11 | 28.42 | 74.685 | 211.4
-0.1 | 36.75 | 95.94 | 252.35
-0.09 | 47.695 | 119.23 | 296.65
-0.08 | 59.2 | 145.415 | 345.65
-0.07 | 76.085 | 178.75 | 393.3
-0.06 | 94.06 | 216.65 | 444.15
-0.05 | 113.87 | 258.9 | 494.2
-0.04 | 139.085 | 303.6 | 545.9
-0.03 | 166.85 | 348.4 | 602.75
-0.02 | 199.15 | 403.75 | 651
-0.01 | 232.2 | 460.55 | 705.3
0 | 268.8 | 504.85 | 757.1
0.01 | 296.05 | 556.2 | 792
0.02 | 334.4 | 610.8 | 842.5
0.03 | 370 | 658.4 | 884
0.04 | 398.65 | 702.65 | 913.5
0.05 | 430.05 | 752.45 | 954.5
0.06 | 450.9 | 798.5 | 989
0.07 | 476.5 | 830 | 1021.5
0.08 | 484.95 | 867 | 1049.5
0.09 | 501.75 | 903.5 | 1072
0.1 | 505.6 | 928.5 | 1089
0.11 | 511.2 | 957.5 | 1121
0.12 | 519 | 994.5 | 1145.5
0.13 | 503 | 1006.5 | 1149
0.14 | 501 | 1028.5 | 1169
0.15 | 485.5 | 1064.5 | 1181.5
0.16 | 473.5 | 1067 | 1187
0.17 | 455.5 | 1082 | 1201
0.18 | 440 | 1097.5 | 1206.5
0.19 | 429 | 1106 | 1206.5
0.2 | 398.5 | 1121.5 | 1216.5
0.21 | 379 | 1130.5 | 1221
0.22 | 356.5 | 1129 | 1215
0.23 | 344 | 1129 | 1212
0.24 | 330 | 1143.5 | 1207
0.25 | 304.5 | 1141 | 1213
0.26 | 279.5 | 1133.5 | 1211.5
0.27 | 259.5 | 1131 | 1201
0.28 | 259.5 | 1129 | 1201
0.29 | 241.5 | 1134 | 1187.5
0.3 | 224.5 | 1120 | 1176.5
0.31 | 208 | 1112 | 1173.5
0.32 | 189.5 | 1102 | 1160
0.33 | 185.5 | 1089 | 1149
0.34 | 169 | 1081 | 1128
0.35 | 157.5 | 1059 | 1114
0.36 | 149.5 | 1050.5 | 1113
0.37 | 136 | 1033.5 | 1096.5
0.38 | 128.5 | 1012 | 1065.5
0.39 | 123 | 994 | 1047
0.4 | 115 | 968.5 | 1037.5
0.41 | 106 | 950.5 | 1025
0.42 | 103 | 936 | 1003.5
0.43 | 90 | 911 | 972.5
0.44 | 91.5 | 877 | 953.5
0.45 | 92 | 854.5 | 941
0.46 | 77.5 | 823.5 | 902
0.47 | 80 | 794.5 | 880
0.48 | 71.5 | 772.5 | 870
0.49 | 63.5 | 736 | 835
0.5 | 65 | 718 | 820