## IDS-VDS Characteristic (mA-mm)
VGS (V) | VDS = 0.100 V | VDS = 0.500 V | VDS = 0.900 V
-0.75 | 0.0002821 | 0.0011207 | 0.0036216
-0.74 | 0.00027062 | 0.001074 | 0.0035111
-0.73 | 0.00025788 | 0.0010376 | 0.0034195
-0.72 | 0.00024963 | 0.0010013 | 0.0032999
-0.71 | 0.00023869 | 0.0009703 | 0.0032076
-0.7 | 0.00022809 | 0.0009334 | 0.0030968
-0.69 | 0.00021861 | 0.0009033 | 0.0030119
-0.68 | 0.00020702 | 0.0008659 | 0.0029273
-0.67 | 0.00019838 | 0.0008453 | 0.0028312
-0.66 | 0.00018987 | 0.0008113 | 0.0027405
-0.65 | 0.00018116 | 0.0007868 | 0.0026494
-0.64 | 0.00017301 | 0.0007487 | 0.0025764
-0.63 | 0.00016534 | 0.0007226 | 0.002495
-0.62 | 0.0001574 | 0.0006955 | 0.0024171
-0.61 | 0.00015153 | 0.0006712 | 0.0023373
-0.6 | 0.00014422 | 0.000647 | 0.0022726
-0.59 | 0.00013744 | 0.0006291 | 0.0021997
-0.58 | 0.00013155 | 0.0006027 | 0.0021453
-0.57 | 0.00012605 | 0.0005848 | 0.002066
-0.56 | 0.00012053 | 0.0005643 | 0.002007
-0.55 | 0.00011516 | 0.0005409 | 0.0019511
-0.54 | 0.00011074 | 0.0005225 | 0.0018932
-0.53 | 0.00010576 | 0.0005071 | 0.001837
-0.52 | 0.00010118 | 0.00049109 | 0.0017797
-0.51 | 9.788e-05 | 0.00047734 | 0.001733
-0.5 | 9.485e-05 | 0.00046296 | 0.0016899
-0.49 | 9.322e-05 | 0.00045221 | 0.0016624
-0.48 | 9.131e-05 | 0.00044277 | 0.0016295
-0.47 | 9.149e-05 | 0.0004361 | 0.0016184
-0.46 | 9.188e-05 | 0.00043948 | 0.0016168
-0.45 | 9.536e-05 | 0.00044556 | 0.0016272
-0.44 | 0.00010069 | 0.00046104 | 0.0016711
-0.43 | 0.00011085 | 0.00048803 | 0.0017605
-0.42 | 0.00012472 | 0.00053161 | 0.001888
-0.41 | 0.00014706 | 0.0005989 | 0.002085
-0.4 | 0.00017729 | 0.0006949 | 0.0023883
-0.39 | 0.00022371 | 0.0008279 | 0.0028152
-0.38 | 0.00028413 | 0.0010198 | 0.0034435
-0.37 | 0.00037458 | 0.001279 | 0.0043112
-0.36 | 0.00049261 | 0.0016536 | 0.0055821
-0.35 | 0.0006841 | 0.0021684 | 0.00738
-0.34 | 0.0009105 | 0.002871 | 0.009885
-0.33 | 0.0012451 | 0.0038735 | 0.0133
-0.32 | 0.0016812 | 0.0051967 | 0.018116
-0.31 | 0.0023004 | 0.007171 | 0.024752
-0.3 | 0.0031514 | 0.009716 | 0.034128
-0.29 | 0.0043106 | 0.013359 | 0.046799
-0.28 | 0.005923 | 0.018101 | 0.0643
-0.27 | 0.00812 | 0.024974 | 0.08867
-0.26 | 0.011112 | 0.033643 | 0.12139
-0.25 | 0.015137 | 0.046287 | 0.16635
-0.24 | 0.020704 | 0.06319 | 0.22556
-0.23 | 0.02797 | 0.08464 | 0.30874
-0.22 | 0.038342 | 0.1156 | 0.42147
-0.21 | 0.051534 | 0.15608 | 0.56859
-0.2 | 0.07103 | 0.20977 | 0.7684
-0.19 | 0.0949 | 0.28429 | 1.0346
-0.18 | 0.12963 | 0.38032 | 1.3859
-0.17 | 0.17328 | 0.51186 | 1.8431
-0.16 | 0.23231 | 0.6774 | 2.4339
-0.15 | 0.31162 | 0.9064 | 3.2078
-0.14 | 0.41581 | 1.1992 | 4.2064
-0.13 | 0.55877 | 1.5925 | 5.4127
-0.12 | 0.7319 | 2.0778 | 6.98
-0.11 | 0.9757 | 2.7197 | 8.835
-0.1 | 1.2759 | 3.5277 | 11.111
-0.09 | 1.6935 | 4.5686 | 13.764
-0.08 | 2.1915 | 5.81 | 16.938
-0.07 | 2.8517 | 7.422 | 20.554
-0.06 | 3.671 | 9.329 | 24.672
-0.05 | 4.6728 | 11.654 | 29.438
-0.04 | 5.912 | 14.444 | 34.488
-0.03 | 7.377 | 17.609 | 40.242
-0.02 | 9.214 | 21.364 | 46.42
-0.01 | 11.316 | 25.605 | 53.157
0 | 13.798 | 30.376 | 60.54
0.01 | 16.562 | 35.583 | 68.27
0.02 | 19.695 | 41.466 | 76.32
0.03 | 23.29 | 47.857 | 84.97
0.04 | 26.994 | 54.625 | 93.97
0.05 | 31.288 | 61.89 | 103.38
0.06 | 35.566 | 69.58 | 112.93
0.07 | 40.339 | 77.77 | 123.15
0.08 | 45.134 | 86.17 | 133.48
0.09 | 50.068 | 95.08 | 144
0.1 | 55.253 | 104.27 | 154.99
0.11 | 60.11 | 113.76 | 165.91
0.12 | 65.5 | 123.68 | 177.32
0.13 | 70.53 | 133.56 | 188.81
0.14 | 75.71 | 143.91 | 200.46
0.15 | 80.57 | 154.32 | 212.12
0.16 | 85.38 | 164.95 | 224.06
0.17 | 90.17 | 175.67 | 236.07
0.18 | 94.53 | 186.65 | 248.04
0.19 | 99.04 | 197.68 | 260.07
0.2 | 103.01 | 208.81 | 272.14
0.21 | 107.09 | 220.16 | 284.55
0.22 | 110.89 | 231.36 | 296.69
0.23 | 114.34 | 242.77 | 308.8
0.24 | 117.67 | 254.19 | 321.08
0.25 | 120.76 | 265.7 | 333.15
0.26 | 123.82 | 277.14 | 345.36
0.27 | 126.59 | 288.46 | 357.47
0.28 | 129.26 | 299.87 | 369.39
0.29 | 131.62 | 311.16 | 381.44
0.3 | 133.88 | 322.43 | 393.25
0.31 | 136.23 | 333.61 | 405.13
0.32 | 138.11 | 344.74 | 416.76
0.33 | 140.15 | 355.77 | 428.34
0.34 | 141.8 | 366.65 | 439.7
0.35 | 143.43 | 377.35 | 451.06
0.36 | 145.19 | 387.88 | 462.21
0.37 | 146.47 | 398.43 | 473.33
0.38 | 147.89 | 408.66 | 484.14
0.39 | 149.11 | 418.75 | 494.67
0.4 | 150.21 | 428.68 | 505.23
0.41 | 151.48 | 438.22 | 515.54
0.42 | 152.5 | 447.82 | 525.75
0.43 | 153.45 | 457.04 | 535.72
0.44 | 154.29 | 465.99 | 545.3
0.45 | 155.32 | 474.61 | 554.77
0.46 | 156.07 | 483.1 | 564.15
0.47 | 156.99 | 491.21 | 572.8
0.48 | 157.61 | 499.06 | 581.8
0.49 | 158.26 | 506.67 | 590.4
0.5 | 159.15 | 513.84 | 598.3

## Tranconductance (mS-mm)
VGS (V) | VDS = 0.100 V | VDS = 0.500 V | VDS = 0.900 V
-0.75 | -0.001148 | -0.00467 | -0.01105
-0.74 | -0.001211 | -0.004155 | -0.010105
-0.73 | -0.0010495 | -0.003635 | -0.01056
-0.72 | -0.0009595 | -0.003365 | -0.010595
-0.71 | -0.001077 | -0.003395 | -0.010155
-0.7 | -0.001004 | -0.00335 | -0.009785
-0.69 | -0.0010535 | -0.003375 | -0.008475
-0.68 | -0.0010115 | -0.0029 | -0.009035
-0.67 | -0.0008575 | -0.00273 | -0.00934
-0.66 | -0.000861 | -0.002925 | -0.00909
-0.65 | -0.000843 | -0.00313 | -0.008205
-0.64 | -0.000791 | -0.00321 | -0.00772
-0.63 | -0.0007805 | -0.00266 | -0.007965
-0.62 | -0.0006905 | -0.00257 | -0.007885
-0.61 | -0.000659 | -0.002425 | -0.007225
-0.6 | -0.0007045 | -0.002105 | -0.00688
-0.59 | -0.0006335 | -0.002215 | -0.006365
-0.58 | -0.0005695 | -0.002215 | -0.006685
-0.57 | -0.000551 | -0.00192 | -0.006915
-0.56 | -0.0005445 | -0.002195 | -0.005745
-0.55 | -0.0004895 | -0.00209 | -0.00569
-0.54 | -0.00047 | -0.00169 | -0.005705
-0.53 | -0.000478 | -0.0015705 | -0.005675
-0.52 | -0.000394 | -0.001488 | -0.0052
-0.51 | -0.0003165 | -0.0014065 | -0.00449
-0.5 | -0.000233 | -0.0012565 | -0.00353
-0.49 | -0.000177 | -0.0010095 | -0.00302
-0.48 | -8.65e-05 | -0.0008055 | -0.0022
-0.47 | 2.85e-05 | -0.0001645 | -0.000635
-0.46 | 0.0001935 | 0.000473 | 0.00044
-0.45 | 0.0004405 | 0.001078 | 0.002715
-0.44 | 0.0007745 | 0.0021235 | 0.006665
-0.43 | 0.0012015 | 0.0035285 | 0.010845
-0.42 | 0.0018105 | 0.0055435 | 0.016225
-0.41 | 0.0026285 | 0.0081645 | 0.025015
-0.4 | 0.0038325 | 0.01145 | 0.03651
-0.39 | 0.005342 | 0.016245 | 0.05276
-0.38 | 0.0075435 | 0.022555 | 0.0748
-0.37 | 0.010424 | 0.03169 | 0.10693
-0.36 | 0.015476 | 0.04447 | 0.15344
-0.35 | 0.0208945 | 0.06087 | 0.215145
-0.34 | 0.02805 | 0.085255 | 0.296
-0.33 | 0.038535 | 0.116285 | 0.41155
-0.32 | 0.052765 | 0.164875 | 0.5726
-0.31 | 0.07351 | 0.225965 | 0.8006
-0.3 | 0.10051 | 0.3094 | 1.10235
-0.29 | 0.13858 | 0.41925 | 1.5086
-0.28 | 0.19047 | 0.58075 | 2.09355
-0.27 | 0.25945 | 0.7771 | 2.8545
-0.26 | 0.35085 | 1.06565 | 3.884
-0.25 | 0.4796 | 1.47735 | 5.2085
-0.24 | 0.64165 | 1.91765 | 7.1195
-0.23 | 0.8819 | 2.6205 | 9.7955
-0.22 | 1.1782 | 3.572 | 12.9925
-0.21 | 1.6344 | 4.7085 | 17.3465
-0.2 | 2.1683 | 6.4105 | 23.3005
-0.19 | 2.93 | 8.5275 | 30.875
-0.18 | 3.919 | 11.3785 | 40.425
-0.17 | 5.134 | 14.854 | 52.4
-0.16 | 6.917 | 19.727 | 68.235
-0.15 | 9.175 | 26.09 | 88.625
-0.14 | 12.3575 | 34.305 | 110.245
-0.13 | 15.8045 | 43.93 | 138.68
-0.12 | 20.8465 | 56.36 | 171.115
-0.11 | 27.2 | 72.495 | 206.55
-0.1 | 35.89 | 92.445 | 246.45
-0.09 | 45.78 | 114.115 | 291.35
-0.08 | 57.91 | 142.67 | 339.5
-0.07 | 73.975 | 175.95 | 386.7
-0.06 | 91.055 | 211.6 | 444.2
-0.05 | 112.05 | 255.75 | 490.8
-0.04 | 135.21 | 297.75 | 540.2
-0.03 | 165.1 | 346 | 596.6
-0.02 | 196.95 | 399.8 | 645.75
-0.01 | 229.2 | 450.6 | 706
0 | 262.3 | 498.9 | 755.65
0.01 | 294.85 | 554.5 | 789
0.02 | 336.4 | 613.7 | 835
0.03 | 364.95 | 657.95 | 882.5
0.04 | 399.9 | 701.65 | 920.5
0.05 | 428.6 | 747.75 | 948
0.06 | 452.55 | 794 | 988.5
0.07 | 478.4 | 829.5 | 1027.5
0.08 | 486.45 | 865.5 | 1042.5
0.09 | 505.95 | 905 | 1075.5
0.1 | 502.1 | 934 | 1095.5
0.11 | 512.35 | 970.5 | 1116.5
0.12 | 521 | 990 | 1145
0.13 | 510.5 | 1011.5 | 1157
0.14 | 502 | 1038 | 1165.5
0.15 | 483.5 | 1052 | 1180
0.16 | 480 | 1067.5 | 1197.5
0.17 | 457.5 | 1085 | 1199
0.18 | 443.5 | 1100.5 | 1200
0.19 | 424 | 1108 | 1205
0.2 | 402.5 | 1124 | 1224
0.21 | 394 | 1127.5 | 1227.5
0.22 | 362.5 | 1130.5 | 1212.5
0.23 | 339 | 1141.5 | 1219.5
0.24 | 321 | 1146.5 | 1217.5
0.25 | 307.5 | 1147.5 | 1214
0.26 | 291.5 | 1138 | 1216
0.27 | 272 | 1136.5 | 1201.5
0.28 | 251.5 | 1135 | 1198.5
0.29 | 231 | 1128 | 1193
0.3 | 230.5 | 1122.5 | 1184.5
0.31 | 211.5 | 1115.5 | 1175.5
0.32 | 196 | 1108 | 1160.5
0.33 | 184.5 | 1095.5 | 1147
0.34 | 164 | 1079 | 1136
0.35 | 169.5 | 1061.5 | 1125.5
0.36 | 152 | 1054 | 1113.5
0.37 | 135 | 1039 | 1096.5
0.38 | 132 | 1016 | 1067
0.39 | 116 | 1001 | 1054.5
0.4 | 118.5 | 973.5 | 1043.5
0.41 | 114.5 | 957 | 1026
0.42 | 98.5 | 941 | 1009
0.43 | 89.5 | 908.5 | 977.5
0.44 | 93.5 | 878.5 | 952.5
0.45 | 89 | 855.5 | 942.5
0.46 | 83.5 | 830 | 901.5
0.47 | 77 | 798 | 882.5
0.48 | 63.5 | 773 | 880
0.49 | 77 | 739 | 825
0.5 | 89 | 717 | 790