## IDS-VDS Characteristic (mA-mm)
VGS (V) | VDS = 0.100 V | VDS = 0.500 V | VDS = 0.900 V
-0.75 | 0.00029929 | 0.0011727 | 0.0038565
-0.74 | 0.00028708 | 0.0011315 | 0.0037243
-0.73 | 0.00027247 | 0.0010962 | 0.0036122
-0.72 | 0.00026142 | 0.0010543 | 0.0035089
-0.71 | 0.00024945 | 0.001017 | 0.0033972
-0.7 | 0.0002374 | 0.0009806 | 0.0032881
-0.69 | 0.00022721 | 0.0009497 | 0.0031891
-0.68 | 0.0002174 | 0.0009151 | 0.003098
-0.67 | 0.00020836 | 0.0008887 | 0.0029985
-0.66 | 0.00019856 | 0.0008504 | 0.0029089
-0.65 | 0.00018961 | 0.000822 | 0.0028278
-0.64 | 0.00018146 | 0.00079 | 0.0027293
-0.63 | 0.00017386 | 0.0007672 | 0.0026611
-0.62 | 0.00016711 | 0.0007339 | 0.0025662
-0.61 | 0.00015999 | 0.0007108 | 0.0024847
-0.6 | 0.00015268 | 0.000684 | 0.0024117
-0.59 | 0.00014532 | 0.0006565 | 0.0023307
-0.58 | 0.00013963 | 0.0006352 | 0.0022562
-0.57 | 0.00013271 | 0.0006141 | 0.0022092
-0.56 | 0.00012679 | 0.0005925 | 0.0021313
-0.55 | 0.00012104 | 0.0005677 | 0.002069
-0.54 | 0.00011613 | 0.0005508 | 0.001992
-0.53 | 0.00011114 | 0.0005302 | 0.0019258
-0.52 | 0.0001062 | 0.0005141 | 0.0018706
-0.51 | 0.00010343 | 0.0005021 | 0.0018273
-0.5 | 9.932e-05 | 0.00048586 | 0.0017955
-0.49 | 9.674e-05 | 0.00047686 | 0.0017513
-0.48 | 9.415e-05 | 0.00046604 | 0.0017257
-0.47 | 9.496e-05 | 0.00046224 | 0.001707
-0.46 | 9.46e-05 | 0.00046149 | 0.0017082
-0.45 | 9.846e-05 | 0.00046971 | 0.0017342
-0.44 | 0.00010455 | 0.00048523 | 0.0017772
-0.43 | 0.00011495 | 0.00051235 | 0.001868
-0.42 | 0.00012993 | 0.00056147 | 0.0019955
-0.41 | 0.00015332 | 0.0006255 | 0.0022046
-0.4 | 0.0001854 | 0.0007285 | 0.002513
-0.39 | 0.00023213 | 0.0008639 | 0.0029827
-0.38 | 0.00029993 | 0.0010697 | 0.0036117
-0.37 | 0.00038896 | 0.0013318 | 0.0045314
-0.36 | 0.00052015 | 0.0017326 | 0.005876
-0.35 | 0.0007074 | 0.0022452 | 0.007655
-0.34 | 0.0009575 | 0.0030115 | 0.010309
-0.33 | 0.0012928 | 0.0040117 | 0.013826
-0.32 | 0.0017745 | 0.0054482 | 0.018844
-0.31 | 0.0023973 | 0.007549 | 0.025738
-0.3 | 0.0033222 | 0.010143 | 0.035317
-0.29 | 0.0044912 | 0.013951 | 0.048627
-0.28 | 0.00626 | 0.01893 | 0.06683
-0.27 | 0.008524 | 0.025929 | 0.09209
-0.26 | 0.011675 | 0.035336 | 0.12603
-0.25 | 0.015821 | 0.048138 | 0.17262
-0.24 | 0.021785 | 0.06606 | 0.2354
-0.23 | 0.029424 | 0.08893 | 0.32104
-0.22 | 0.040329 | 0.12139 | 0.43393
-0.21 | 0.054202 | 0.16355 | 0.592
-0.2 | 0.07435 | 0.22039 | 0.7965
-0.19 | 0.10018 | 0.29593 | 1.0677
-0.18 | 0.13648 | 0.39691 | 1.4372
-0.17 | 0.18223 | 0.53409 | 1.8996
-0.16 | 0.2459 | 0.7103 | 2.5145
-0.15 | 0.32662 | 0.9424 | 3.3072
-0.14 | 0.43801 | 1.249 | 4.3122
-0.13 | 0.5832 | 1.6513 | 5.5744
-0.12 | 0.7692 | 2.1576 | 7.159
-0.11 | 1.026 | 2.8277 | 9.086
-0.1 | 1.3416 | 3.6608 | 11.406
-0.09 | 1.7659 | 4.7423 | 14.133
-0.08 | 2.2961 | 6.025 | 17.341
-0.07 | 2.9626 | 7.673 | 20.989
-0.06 | 3.8256 | 9.605 | 25.196
-0.05 | 4.8479 | 11.991 | 29.923
-0.04 | 6.128 | 14.772 | 35.148
-0.03 | 7.638 | 18.063 | 40.922
-0.02 | 9.517 | 21.888 | 47.115
-0.01 | 11.69 | 26.111 | 54.043
0 | 14.191 | 31.026 | 61.37
0.01 | 17.053 | 36.365 | 69.18
0.02 | 20.191 | 42.143 | 77.28
0.03 | 23.849 | 48.61 | 86.03
0.04 | 27.621 | 55.42 | 94.94
0.05 | 31.885 | 62.64 | 104.43
0.06 | 36.2 | 70.47 | 114.1
0.07 | 40.93 | 78.58 | 124.36
0.08 | 45.82 | 87.25 | 134.64
0.09 | 50.676 | 96.09 | 145.29
0.1 | 55.927 | 105.3 | 156.11
0.11 | 60.81 | 114.89 | 167.25
0.12 | 66.22 | 124.63 | 178.62
0.13 | 71.17 | 134.74 | 189.88
0.14 | 76.22 | 144.99 | 201.64
0.15 | 81.11 | 155.45 | 213.34
0.16 | 85.87 | 166.03 | 225.29
0.17 | 90.72 | 176.89 | 237.29
0.18 | 95.08 | 187.84 | 249.2
0.19 | 99.44 | 198.84 | 261.31
0.2 | 103.4 | 210.03 | 273.48
0.21 | 107.35 | 221.29 | 285.75
0.22 | 111.16 | 232.57 | 297.84
0.23 | 114.61 | 244.01 | 310.12
0.24 | 118.04 | 255.37 | 322.34
0.25 | 121.04 | 266.94 | 334.45
0.26 | 123.98 | 278.14 | 346.59
0.27 | 126.75 | 289.64 | 358.49
0.28 | 129.3 | 300.94 | 370.58
0.29 | 131.76 | 312.24 | 382.45
0.3 | 134.08 | 323.57 | 394.45
0.31 | 136.22 | 334.7 | 406.3
0.32 | 138.15 | 345.75 | 417.76
0.33 | 140.04 | 356.81 | 429.46
0.34 | 141.76 | 367.71 | 440.92
0.35 | 143.48 | 378.28 | 452.13
0.36 | 145.1 | 388.96 | 463.26
0.37 | 146.33 | 399.45 | 474.28
0.38 | 147.8 | 409.66 | 485.11
0.39 | 149.02 | 419.82 | 495.77
0.4 | 150.17 | 429.48 | 506.22
0.41 | 151.45 | 439.16 | 516.37
0.42 | 152.28 | 448.71 | 526.64
0.43 | 153.34 | 457.83 | 536.58
0.44 | 154.28 | 466.78 | 546.24
0.45 | 155.08 | 475.43 | 555.76
0.46 | 155.92 | 483.91 | 564.93
0.47 | 156.66 | 491.97 | 573.9
0.48 | 157.43 | 499.82 | 582.3
0.49 | 158.11 | 507.33 | 591
0.5 | 158.83 | 514.59 | 599.4

## Tranconductance (mS-mm)
VGS (V) | VDS = 0.100 V | VDS = 0.500 V | VDS = 0.900 V
-0.75 | -0.001221 | -0.00412 | -0.01322
-0.74 | -0.001341 | -0.003825 | -0.012215
-0.73 | -0.001283 | -0.00386 | -0.01077
-0.72 | -0.001151 | -0.00396 | -0.01075
-0.71 | -0.001201 | -0.003685 | -0.01104
-0.7 | -0.001112 | -0.003365 | -0.010405
-0.69 | -0.001 | -0.003275 | -0.009505
-0.68 | -0.0009425 | -0.00305 | -0.00953
-0.67 | -0.000942 | -0.003235 | -0.009455
-0.66 | -0.0009375 | -0.003335 | -0.008535
-0.65 | -0.000855 | -0.00302 | -0.00898
-0.64 | -0.0007875 | -0.00274 | -0.008335
-0.63 | -0.0007175 | -0.002805 | -0.008155
-0.62 | -0.0006935 | -0.00282 | -0.00882
-0.61 | -0.0007215 | -0.002495 | -0.007725
-0.6 | -0.0007335 | -0.002715 | -0.0077
-0.59 | -0.0006525 | -0.00244 | -0.007775
-0.58 | -0.0006305 | -0.00212 | -0.006075
-0.57 | -0.000642 | -0.002135 | -0.006245
-0.56 | -0.0005835 | -0.00232 | -0.00701
-0.55 | -0.000533 | -0.002085 | -0.006965
-0.54 | -0.000495 | -0.001875 | -0.00716
-0.53 | -0.0004965 | -0.001835 | -0.00607
-0.52 | -0.0003855 | -0.001405 | -0.004925
-0.51 | -0.000344 | -0.001412 | -0.003755
-0.5 | -0.0003345 | -0.001262 | -0.0038
-0.49 | -0.0002585 | -0.000991 | -0.00349
-0.48 | -8.9e-05 | -0.000731 | -0.002215
-0.47 | 2.25e-05 | -0.0002275 | -0.000875
-0.46 | 0.000175 | 0.0003735 | 0.00136
-0.45 | 0.0004975 | 0.001187 | 0.00345
-0.44 | 0.0008245 | 0.002132 | 0.00669
-0.43 | 0.001269 | 0.003812 | 0.010915
-0.42 | 0.0019185 | 0.0056575 | 0.01683
-0.41 | 0.0027735 | 0.0083515 | 0.025875
-0.4 | 0.0039405 | 0.01192 | 0.038905
-0.39 | 0.0057265 | 0.01706 | 0.054935
-0.38 | 0.0078415 | 0.023395 | 0.077435
-0.37 | 0.011011 | 0.033145 | 0.113215
-0.36 | 0.015922 | 0.04567 | 0.15618
-0.35 | 0.0218675 | 0.063945 | 0.22165
-0.34 | 0.02927 | 0.088325 | 0.30855
-0.33 | 0.04085 | 0.121835 | 0.42675
-0.32 | 0.055225 | 0.176865 | 0.5956
-0.31 | 0.077385 | 0.23474 | 0.82365
-0.3 | 0.104695 | 0.3201 | 1.14445
-0.29 | 0.14689 | 0.43935 | 1.57565
-0.28 | 0.20164 | 0.5989 | 2.17315
-0.27 | 0.27075 | 0.8203 | 2.96
-0.26 | 0.36485 | 1.11045 | 4.0265
-0.25 | 0.5055 | 1.5362 | 5.4685
-0.24 | 0.68015 | 2.0396 | 7.421
-0.23 | 0.9272 | 2.7665 | 9.9265
-0.22 | 1.2389 | 3.731 | 13.548
-0.21 | 1.70105 | 4.95 | 18.1285
-0.2 | 2.2989 | 6.619 | 23.785
-0.19 | 3.1065 | 8.826 | 32.035
-0.18 | 4.1025 | 11.908 | 41.595
-0.17 | 5.471 | 15.6695 | 53.865
-0.16 | 7.2195 | 20.4155 | 70.38
-0.15 | 9.6055 | 26.935 | 89.885
-0.14 | 12.829 | 35.445 | 113.36
-0.13 | 16.5595 | 45.43 | 142.34
-0.12 | 22.14 | 58.82 | 175.58
-0.11 | 28.62 | 75.16 | 212.35
-0.1 | 36.995 | 95.73 | 252.35
-0.09 | 47.725 | 118.21 | 296.75
-0.08 | 59.835 | 146.535 | 342.8
-0.07 | 76.475 | 179 | 392.75
-0.06 | 94.265 | 215.9 | 446.7
-0.05 | 115.12 | 258.35 | 497.6
-0.04 | 139.505 | 303.6 | 549.95
-0.03 | 169.45 | 355.8 | 598.35
-0.02 | 202.6 | 402.4 | 656.05
-0.01 | 233.7 | 456.9 | 712.75
0 | 268.15 | 512.7 | 756.85
0.01 | 300 | 555.85 | 795.5
0.02 | 339.8 | 612.25 | 842.5
0.03 | 371.5 | 663.85 | 883
0.04 | 401.8 | 701.5 | 920
0.05 | 428.95 | 752.5 | 958
0.06 | 452.25 | 797 | 996.5
0.07 | 481 | 839 | 1027
0.08 | 487.3 | 875.5 | 1046.5
0.09 | 505.35 | 902.5 | 1073.5
0.1 | 506.7 | 940 | 1098
0.11 | 514.65 | 966.5 | 1125.5
0.12 | 518 | 992.5 | 1131.5
0.13 | 500 | 1018 | 1151
0.14 | 497 | 1035.5 | 1173
0.15 | 482.5 | 1052 | 1182.5
0.16 | 480.5 | 1072 | 1197.5
0.17 | 460.5 | 1090.5 | 1195.5
0.18 | 436 | 1097.5 | 1201
0.19 | 416 | 1109.5 | 1214
0.2 | 395.5 | 1122.5 | 1222
0.21 | 388 | 1127 | 1218
0.22 | 363 | 1136 | 1218.5
0.23 | 344 | 1140 | 1225
0.24 | 321.5 | 1146.5 | 1216.5
0.25 | 297 | 1138.5 | 1212.5
0.26 | 285.5 | 1135 | 1202
0.27 | 266 | 1140 | 1199.5
0.28 | 250.5 | 1130 | 1198
0.29 | 239 | 1131.5 | 1193.5
0.3 | 223 | 1123 | 1192.5
0.31 | 203.5 | 1109 | 1165.5
0.32 | 191 | 1105.5 | 1158
0.33 | 180.5 | 1098 | 1158
0.34 | 172 | 1073.5 | 1133.5
0.35 | 167 | 1062.5 | 1117
0.36 | 142.5 | 1058.5 | 1107.5
0.37 | 135 | 1035 | 1092.5
0.38 | 134.5 | 1018.5 | 1074.5
0.39 | 118.5 | 991 | 1055.5
0.4 | 121.5 | 967 | 1030
0.41 | 105.5 | 961.5 | 1021
0.42 | 94.5 | 933.5 | 1010.5
0.43 | 100 | 903.5 | 980
0.44 | 87 | 880 | 959
0.45 | 82 | 856.5 | 934.5
0.46 | 79 | 827 | 907
0.47 | 75.5 | 795.5 | 868.5
0.48 | 72.5 | 768 | 855
0.49 | 70 | 738.5 | 855
0.5 | 72 | 726 | 840