## IDS-VDS Characteristic (mA-mm)
VGS (V) | VDS = 0.100 V | VDS = 0.500 V | VDS = 0.900 V
-0.75 | 0.00030015 | 0.0011622 | 0.0036694
-0.74 | 0.00028639 | 0.0011244 | 0.0035716
-0.73 | 0.00027182 | 0.0010836 | 0.0034472
-0.72 | 0.00026088 | 0.0010485 | 0.0033667
-0.71 | 0.00024837 | 0.0010037 | 0.0032617
-0.7 | 0.00023879 | 0.0009691 | 0.0031712
-0.69 | 0.00022861 | 0.000936 | 0.0030602
-0.68 | 0.0002186 | 0.0008999 | 0.0029846
-0.67 | 0.00020849 | 0.0008742 | 0.0028849
-0.66 | 0.00020066 | 0.0008389 | 0.0027921
-0.65 | 0.00019185 | 0.0008161 | 0.0026939
-0.64 | 0.00018354 | 0.0007828 | 0.0026228
-0.63 | 0.00017541 | 0.0007501 | 0.0025528
-0.62 | 0.00016654 | 0.0007269 | 0.0024801
-0.61 | 0.00015982 | 0.0007058 | 0.0023972
-0.6 | 0.00015261 | 0.0006779 | 0.002312
-0.59 | 0.00014674 | 0.000657 | 0.0022487
-0.58 | 0.00013878 | 0.0006342 | 0.0021934
-0.57 | 0.00013389 | 0.0006086 | 0.0021226
-0.56 | 0.0001269 | 0.0005901 | 0.0020391
-0.55 | 0.00012178 | 0.000564 | 0.0019922
-0.54 | 0.00011691 | 0.0005494 | 0.0019384
-0.53 | 0.00011255 | 0.0005279 | 0.00188
-0.52 | 0.00010849 | 0.000513 | 0.001832
-0.51 | 0.0001038 | 0.00049756 | 0.0017825
-0.5 | 0.000101 | 0.00048433 | 0.0017487
-0.49 | 9.833e-05 | 0.00047391 | 0.0017062
-0.48 | 9.76e-05 | 0.00046585 | 0.0016817
-0.47 | 9.58e-05 | 0.00046269 | 0.001673
-0.46 | 9.838e-05 | 0.00046039 | 0.0016704
-0.45 | 0.00010103 | 0.00046503 | 0.001691
-0.44 | 0.00010661 | 0.00048113 | 0.0017386
-0.43 | 0.00011674 | 0.00050896 | 0.00182
-0.42 | 0.00013228 | 0.0005575 | 0.0019594
-0.41 | 0.00015516 | 0.000626 | 0.0021792
-0.4 | 0.00018765 | 0.0007255 | 0.0024782
-0.39 | 0.00023576 | 0.0008612 | 0.0029409
-0.38 | 0.00029772 | 0.0010644 | 0.0035807
-0.37 | 0.00039255 | 0.0013298 | 0.0045153
-0.36 | 0.00051434 | 0.0017314 | 0.005859
-0.35 | 0.0007056 | 0.0022525 | 0.007645
-0.34 | 0.0009612 | 0.0030267 | 0.010229
-0.33 | 0.0012867 | 0.0040247 | 0.013745
-0.32 | 0.0017702 | 0.0054545 | 0.018767
-0.31 | 0.002393 | 0.007452 | 0.025675
-0.3 | 0.0032822 | 0.010213 | 0.035339
-0.29 | 0.0045127 | 0.013824 | 0.048654
-0.28 | 0.006256 | 0.019008 | 0.06686
-0.27 | 0.008524 | 0.02567 | 0.09182
-0.26 | 0.011594 | 0.035237 | 0.12571
-0.25 | 0.015847 | 0.047477 | 0.17139
-0.24 | 0.021449 | 0.06527 | 0.23409
-0.23 | 0.029456 | 0.08829 | 0.31873
-0.22 | 0.039608 | 0.12025 | 0.42925
-0.21 | 0.054264 | 0.16088 | 0.5872
-0.2 | 0.07353 | 0.21858 | 0.7881
-0.19 | 0.09913 | 0.29112 | 1.0637
-0.18 | 0.13334 | 0.39444 | 1.4174
-0.17 | 0.18076 | 0.52758 | 1.8907
-0.16 | 0.24 | 0.7028 | 2.4912
-0.15 | 0.32399 | 0.9286 | 3.2742
-0.14 | 0.43035 | 1.2345 | 4.2642
-0.13 | 0.5696 | 1.6257 | 5.5174
-0.12 | 0.7652 | 2.1328 | 7.074
-0.11 | 1.0029 | 2.7926 | 8.968
-0.1 | 1.329 | 3.6063 | 11.253
-0.09 | 1.7445 | 4.6658 | 13.967
-0.08 | 2.2627 | 5.959 | 17.154
-0.07 | 2.9373 | 7.565 | 20.711
-0.06 | 3.7553 | 9.506 | 24.9
-0.05 | 4.8207 | 11.891 | 29.655
-0.04 | 6.004 | 14.598 | 34.779
-0.03 | 7.597 | 17.866 | 40.51
-0.02 | 9.37 | 21.598 | 46.682
-0.01 | 11.561 | 25.916 | 53.473
0 | 14.007 | 30.675 | 60.83
0.01 | 16.887 | 36.048 | 68.59
0.02 | 20.009 | 41.817 | 76.66
0.03 | 23.562 | 48.211 | 85.35
0.04 | 27.467 | 55.061 | 94.24
0.05 | 31.513 | 62.32 | 103.68
0.06 | 36.069 | 70.09 | 113.35
0.07 | 40.636 | 78.17 | 123.5
0.08 | 45.584 | 86.8 | 133.76
0.09 | 50.572 | 95.67 | 144.36
0.1 | 55.544 | 104.82 | 155.24
0.11 | 60.7 | 114.33 | 166.35
0.12 | 65.78 | 124.21 | 177.75
0.13 | 71.09 | 134.16 | 188.99
0.14 | 75.96 | 144.42 | 200.72
0.15 | 81.07 | 154.9 | 212.46
0.16 | 85.85 | 165.45 | 224.34
0.17 | 90.48 | 176.31 | 236.4
0.18 | 95.04 | 187.3 | 248.26
0.19 | 99.19 | 198.33 | 260.38
0.2 | 103.47 | 209.55 | 272.51
0.21 | 107.31 | 220.69 | 284.85
0.22 | 111.16 | 232.17 | 297.04
0.23 | 114.72 | 243.45 | 309.18
0.24 | 117.91 | 254.84 | 321.41
0.25 | 121.06 | 266.41 | 333.63
0.26 | 123.94 | 277.63 | 345.75
0.27 | 126.83 | 289.13 | 357.69
0.28 | 129.42 | 300.5 | 369.78
0.29 | 131.88 | 311.84 | 381.76
0.3 | 134.09 | 323.08 | 393.71
0.31 | 136.15 | 334.33 | 405.6
0.32 | 138.32 | 345.35 | 417.08
0.33 | 140.12 | 356.37 | 428.73
0.34 | 142.02 | 367.35 | 440.25
0.35 | 143.5 | 377.92 | 451.46
0.36 | 145.14 | 388.55 | 462.66
0.37 | 146.71 | 399.07 | 473.67
0.38 | 147.94 | 409.3 | 484.51
0.39 | 149.22 | 419.48 | 495.26
0.4 | 150.29 | 429.2 | 505.69
0.41 | 151.36 | 438.91 | 515.91
0.42 | 152.6 | 448.42 | 526.16
0.43 | 153.52 | 457.61 | 536.06
0.44 | 154.34 | 466.52 | 545.75
0.45 | 155.19 | 475.19 | 555.25
0.46 | 156.17 | 483.7 | 564.5
0.47 | 156.93 | 491.81 | 573.3
0.48 | 157.71 | 499.68 | 582.1
0.49 | 158.19 | 507.16 | 591
0.5 | 158.99 | 514.45 | 599.2

## Tranconductance (mS-mm)
VGS (V) | VDS = 0.100 V | VDS = 0.500 V | VDS = 0.900 V
-0.75 | -0.001376 | -0.00378 | -0.00978
-0.74 | -0.0014165 | -0.00393 | -0.01111
-0.73 | -0.0012755 | -0.003795 | -0.010245
-0.72 | -0.0011725 | -0.003995 | -0.009275
-0.71 | -0.0011045 | -0.00397 | -0.009775
-0.7 | -0.000988 | -0.003385 | -0.010075
-0.69 | -0.0010095 | -0.00346 | -0.00933
-0.68 | -0.001006 | -0.00309 | -0.008765
-0.67 | -0.000897 | -0.00305 | -0.009625
-0.66 | -0.000832 | -0.002905 | -0.00955
-0.65 | -0.000856 | -0.002805 | -0.008465
-0.64 | -0.000822 | -0.0033 | -0.007055
-0.63 | -0.00085 | -0.002795 | -0.007135
-0.62 | -0.0007795 | -0.002215 | -0.00778
-0.61 | -0.0006965 | -0.00245 | -0.008405
-0.6 | -0.000654 | -0.00244 | -0.007425
-0.59 | -0.0006915 | -0.002185 | -0.00593
-0.58 | -0.0006425 | -0.00242 | -0.006305
-0.57 | -0.000594 | -0.002205 | -0.007715
-0.56 | -0.0006055 | -0.00223 | -0.00652
-0.55 | -0.0004995 | -0.002035 | -0.005035
-0.54 | -0.0004615 | -0.001805 | -0.00561
-0.53 | -0.000421 | -0.00182 | -0.00532
-0.52 | -0.0004375 | -0.001517 | -0.004875
-0.51 | -0.0003745 | -0.0014335 | -0.004165
-0.5 | -0.0002735 | -0.0011825 | -0.003815
-0.49 | -0.00017 | -0.000924 | -0.00335
-0.48 | -0.0001265 | -0.000561 | -0.00166
-0.47 | 3.9e-05 | -0.000273 | -0.000565
-0.46 | 0.0002615 | 0.000117 | 0.0009
-0.45 | 0.0004115 | 0.001037 | 0.00341
-0.44 | 0.0007855 | 0.0021965 | 0.00645
-0.43 | 0.0012835 | 0.0038185 | 0.01104
-0.42 | 0.001921 | 0.005852 | 0.01796
-0.41 | 0.0027685 | 0.0084 | 0.02594
-0.4 | 0.00403 | 0.01176 | 0.038085
-0.39 | 0.0055035 | 0.016945 | 0.055125
-0.38 | 0.0078395 | 0.02343 | 0.07872
-0.37 | 0.010831 | 0.03335 | 0.113915
-0.36 | 0.0156525 | 0.046135 | 0.156485
-0.35 | 0.022343 | 0.064765 | 0.2185
-0.34 | 0.029055 | 0.08861 | 0.305
-0.33 | 0.04045 | 0.12139 | 0.4269
-0.32 | 0.055315 | 0.171365 | 0.5965
-0.31 | 0.0756 | 0.237925 | 0.8286
-0.3 | 0.105985 | 0.3186 | 1.14895
-0.29 | 0.14869 | 0.43975 | 1.57605
-0.28 | 0.200565 | 0.5923 | 2.1583
-0.27 | 0.2669 | 0.81145 | 2.9425
-0.26 | 0.36615 | 1.09035 | 3.9785
-0.25 | 0.49275 | 1.50165 | 5.419
-0.24 | 0.68045 | 2.04065 | 7.367
-0.23 | 0.90795 | 2.749 | 9.758
-0.22 | 1.2404 | 3.6295 | 13.4235
-0.21 | 1.6961 | 4.9165 | 17.9425
-0.2 | 2.2433 | 6.512 | 23.825
-0.19 | 2.9905 | 8.793 | 31.465
-0.18 | 4.0815 | 11.823 | 41.35
-0.17 | 5.333 | 15.418 | 53.69
-0.16 | 7.1615 | 20.051 | 69.175
-0.15 | 9.5175 | 26.585 | 88.65
-0.14 | 12.2805 | 34.855 | 112.16
-0.13 | 16.7425 | 44.915 | 140.49
-0.12 | 21.665 | 58.345 | 172.53
-0.11 | 28.19 | 73.675 | 208.95
-0.1 | 37.08 | 93.66 | 249.95
-0.09 | 46.685 | 117.635 | 295.05
-0.08 | 59.64 | 144.96 | 337.2
-0.07 | 74.63 | 177.35 | 387.3
-0.06 | 94.17 | 216.3 | 447.2
-0.05 | 112.435 | 254.6 | 493.95
-0.04 | 138.815 | 298.75 | 542.75
-0.03 | 168.3 | 350 | 595.15
-0.02 | 198.2 | 402.5 | 648.15
-0.01 | 231.85 | 453.85 | 707.4
0 | 266.3 | 506.6 | 755.85
0.01 | 300.1 | 557.1 | 791.5
0.02 | 333.75 | 608.15 | 838
0.03 | 372.9 | 662.2 | 879
0.04 | 397.55 | 705.45 | 916.5
0.05 | 430.1 | 751.45 | 955.5
0.06 | 456.15 | 792.5 | 991
0.07 | 475.75 | 835.5 | 1020.5
0.08 | 496.8 | 875 | 1043
0.09 | 498 | 901 | 1074
0.1 | 506.4 | 933 | 1099.5
0.11 | 511.8 | 969.5 | 1125.5
0.12 | 519.5 | 991.5 | 1132
0.13 | 509 | 1010.5 | 1148.5
0.14 | 499 | 1037 | 1173.5
0.15 | 494.5 | 1051.5 | 1181
0.16 | 470.5 | 1070.5 | 1197
0.17 | 459.5 | 1092.5 | 1196
0.18 | 435.5 | 1101 | 1199
0.19 | 421.5 | 1112.5 | 1212.5
0.2 | 406 | 1118 | 1223.5
0.21 | 384.5 | 1131 | 1226.5
0.22 | 370.5 | 1138 | 1216.5
0.23 | 337.5 | 1133.5 | 1218.5
0.24 | 317 | 1148 | 1222.5
0.25 | 301.5 | 1139.5 | 1217
0.26 | 288.5 | 1136 | 1203
0.27 | 274 | 1143.5 | 1201.5
0.28 | 252.5 | 1135.5 | 1203.5
0.29 | 233.5 | 1129 | 1196.5
0.3 | 213.5 | 1124.5 | 1192
0.31 | 211.5 | 1113.5 | 1168.5
0.32 | 198.5 | 1102 | 1156.5
0.33 | 185 | 1100 | 1158.5
0.34 | 169 | 1077.5 | 1136.5
0.35 | 156 | 1060 | 1120.5
0.36 | 160.5 | 1057.5 | 1110.5
0.37 | 140 | 1037.5 | 1092.5
0.38 | 125.5 | 1020.5 | 1079.5
0.39 | 117.5 | 995 | 1059
0.4 | 107 | 971.5 | 1032.5
0.41 | 115.5 | 961 | 1023.5
0.42 | 108 | 935 | 1007.5
0.43 | 87 | 905 | 979.5
0.44 | 83.5 | 879 | 959.5
0.45 | 91.5 | 859 | 937.5
0.46 | 87 | 831 | 902.5
0.47 | 77 | 799 | 880
0.48 | 63 | 767.5 | 885
0.49 | 64 | 738.5 | 855
0.5 | 80 | 729 | 820