## IDS-VDS Characteristic (mA-mm)
VGS (V) | VDS = 0.100 V | VDS = 0.500 V | VDS = 0.900 V
-0.75 | 0.00027426 | 0.0010613 | 0.003434
-0.74 | 0.00026055 | 0.0010315 | 0.003339
-0.73 | 0.00024979 | 0.0009902 | 0.0032236
-0.72 | 0.00023926 | 0.0009562 | 0.0031422
-0.71 | 0.00022764 | 0.0009265 | 0.0030292
-0.7 | 0.00021972 | 0.0008988 | 0.0029427
-0.69 | 0.00021018 | 0.0008644 | 0.0028494
-0.68 | 0.00020054 | 0.0008311 | 0.0027658
-0.67 | 0.00019078 | 0.0008 | 0.0026796
-0.66 | 0.00018196 | 0.0007732 | 0.0025998
-0.65 | 0.00017455 | 0.0007451 | 0.0025247
-0.64 | 0.00016734 | 0.0007179 | 0.0024427
-0.63 | 0.00015995 | 0.0006978 | 0.0023657
-0.62 | 0.0001519 | 0.0006728 | 0.002294
-0.61 | 0.00014639 | 0.0006475 | 0.0022284
-0.6 | 0.0001385 | 0.0006241 | 0.0021519
-0.59 | 0.00013365 | 0.0006043 | 0.0020902
-0.58 | 0.00012711 | 0.0005843 | 0.0020193
-0.57 | 0.00012228 | 0.0005646 | 0.0019629
-0.56 | 0.00011597 | 0.0005438 | 0.0018976
-0.55 | 0.00011206 | 0.0005218 | 0.0018439
-0.54 | 0.00010763 | 0.0005054 | 0.0018005
-0.53 | 0.00010316 | 0.00048854 | 0.001749
-0.52 | 9.874e-05 | 0.00047359 | 0.0016982
-0.51 | 9.523e-05 | 0.00046301 | 0.0016519
-0.5 | 9.337e-05 | 0.00044832 | 0.0016127
-0.49 | 9.142e-05 | 0.00044433 | 0.0015876
-0.48 | 9.031e-05 | 0.00043688 | 0.0015721
-0.47 | 9.032e-05 | 0.00043499 | 0.0015622
-0.46 | 9.322e-05 | 0.0004423 | 0.0015782
-0.45 | 9.673e-05 | 0.00045067 | 0.0016124
-0.44 | 0.00010538 | 0.00047187 | 0.0016783
-0.43 | 0.00011687 | 0.00050549 | 0.0017941
-0.42 | 0.00013541 | 0.00056362 | 0.0019579
-0.41 | 0.00016109 | 0.0006429 | 0.0022174
-0.4 | 0.00019783 | 0.0007632 | 0.0025821
-0.39 | 0.00025162 | 0.0009182 | 0.0031364
-0.38 | 0.00032256 | 0.001157 | 0.0038841
-0.37 | 0.00042869 | 0.0014574 | 0.0049692
-0.36 | 0.00056438 | 0.0019137 | 0.006522
-0.35 | 0.0007783 | 0.002509 | 0.008603
-0.34 | 0.0010614 | 0.0033628 | 0.011622
-0.33 | 0.0014266 | 0.0045142 | 0.015716
-0.32 | 0.0019532 | 0.00618 | 0.021478
-0.31 | 0.0026506 | 0.008442 | 0.029382
-0.3 | 0.0036299 | 0.011372 | 0.04017
-0.29 | 0.0049711 | 0.015662 | 0.055189
-0.28 | 0.006881 | 0.021165 | 0.07558
-0.27 | 0.009398 | 0.02901 | 0.1038
-0.26 | 0.012707 | 0.039426 | 0.14213
-0.25 | 0.017424 | 0.053515 | 0.19432
-0.24 | 0.023482 | 0.07316 | 0.26194
-0.23 | 0.032383 | 0.09851 | 0.35814
-0.22 | 0.043459 | 0.13382 | 0.48597
-0.21 | 0.05943 | 0.17964 | 0.6535
-0.2 | 0.07958 | 0.24239 | 0.8813
-0.19 | 0.10859 | 0.32516 | 1.1796
-0.18 | 0.14522 | 0.43757 | 1.5723
-0.17 | 0.19616 | 0.5828 | 2.0869
-0.16 | 0.26234 | 0.7736 | 2.7502
-0.15 | 0.34904 | 1.0345 | 3.5895
-0.14 | 0.46911 | 1.3573 | 4.7116
-0.13 | 0.6183 | 1.794 | 6.049
-0.12 | 0.8224 | 2.342 | 7.728
-0.11 | 1.0798 | 3.0489 | 9.761
-0.1 | 1.43 | 3.943 | 12.168
-0.09 | 1.8605 | 5.0698 | 15.013
-0.08 | 2.4332 | 6.471 | 18.341
-0.07 | 3.1204 | 8.128 | 22.181
-0.06 | 4.006 | 10.209 | 26.463
-0.05 | 5.1114 | 12.682 | 31.3
-0.04 | 6.371 | 15.588 | 36.722
-0.03 | 7.98 | 18.998 | 42.566
-0.02 | 9.844 | 22.878 | 48.983
-0.01 | 12.123 | 27.325 | 55.931
0 | 14.606 | 32.28 | 63.41
0.01 | 17.611 | 37.737 | 71.15
0.02 | 20.742 | 43.545 | 79.41
0.03 | 24.453 | 50.225 | 88.23
0.04 | 28.294 | 57.14 | 97.35
0.05 | 32.456 | 64.37 | 106.78
0.06 | 36.985 | 72.38 | 116.57
0.07 | 41.602 | 80.63 | 126.83
0.08 | 46.614 | 89.22 | 137.23
0.09 | 51.461 | 98.23 | 147.89
0.1 | 56.64 | 107.4 | 158.79
0.11 | 61.59 | 116.95 | 169.92
0.12 | 66.86 | 126.83 | 181.25
0.13 | 72.01 | 136.89 | 192.74
0.14 | 76.94 | 147.01 | 204.42
0.15 | 82.04 | 157.53 | 215.97
0.16 | 86.69 | 168.3 | 228.07
0.17 | 91.43 | 179.1 | 240.02
0.18 | 95.82 | 190.02 | 251.95
0.19 | 100.08 | 200.9 | 264.09
0.2 | 104.2 | 212.14 | 276.07
0.21 | 108.06 | 223.56 | 288.39
0.22 | 111.85 | 234.73 | 300.56
0.23 | 115.2 | 246.2 | 312.73
0.24 | 118.59 | 257.44 | 324.76
0.25 | 121.58 | 268.92 | 336.98
0.26 | 124.54 | 280.3 | 349.07
0.27 | 127.45 | 291.65 | 361.06
0.28 | 129.89 | 302.81 | 373.03
0.29 | 132.36 | 314.13 | 384.83
0.3 | 134.56 | 325.52 | 396.8
0.31 | 136.67 | 336.54 | 408.48
0.32 | 138.76 | 347.59 | 420.11
0.33 | 140.59 | 358.47 | 431.76
0.34 | 142.26 | 369.3 | 442.85
0.35 | 143.87 | 380 | 454.2
0.36 | 145.38 | 390.51 | 465.31
0.37 | 146.89 | 401 | 476.31
0.38 | 148.25 | 411.03 | 487.09
0.39 | 149.33 | 421.1 | 497.55
0.4 | 150.5 | 430.82 | 507.94
0.41 | 151.78 | 440.46 | 518.17
0.42 | 152.76 | 449.83 | 528.29
0.43 | 153.72 | 458.92 | 537.99
0.44 | 154.55 | 467.79 | 547.68
0.45 | 155.44 | 476.36 | 557.04
0.46 | 156.49 | 484.83 | 566.26
0.47 | 157.11 | 492.72 | 575
0.48 | 157.71 | 500.49 | 583.7
0.49 | 158.41 | 508.01 | 592
0.5 | 159.05 | 515.14 | 600.2

## Tranconductance (mS-mm)
VGS (V) | VDS = 0.100 V | VDS = 0.500 V | VDS = 0.900 V
-0.75 | -0.001371 | -0.00298 | -0.0095
-0.74 | -0.0012235 | -0.003555 | -0.01052
-0.73 | -0.0010645 | -0.003765 | -0.00984
-0.72 | -0.0011075 | -0.003185 | -0.00972
-0.71 | -0.000977 | -0.00287 | -0.009975
-0.7 | -0.000873 | -0.003105 | -0.00899
-0.69 | -0.000959 | -0.003385 | -0.008845
-0.68 | -0.00097 | -0.00322 | -0.00849
-0.67 | -0.000929 | -0.002895 | -0.0083
-0.66 | -0.0008115 | -0.002745 | -0.007745
-0.65 | -0.000731 | -0.002765 | -0.007855
-0.64 | -0.00073 | -0.002365 | -0.00795
-0.63 | -0.000772 | -0.002255 | -0.007435
-0.62 | -0.000678 | -0.002515 | -0.006865
-0.61 | -0.00067 | -0.002435 | -0.007105
-0.6 | -0.000637 | -0.00216 | -0.00691
-0.59 | -0.0005695 | -0.00199 | -0.00663
-0.58 | -0.0005685 | -0.001985 | -0.006365
-0.57 | -0.000557 | -0.002025 | -0.006085
-0.56 | -0.000511 | -0.00214 | -0.00595
-0.55 | -0.000417 | -0.00192 | -0.004855
-0.54 | -0.000445 | -0.001663 | -0.004745
-0.53 | -0.0004445 | -0.0015905 | -0.005115
-0.52 | -0.0003965 | -0.0012765 | -0.004855
-0.51 | -0.0002685 | -0.0012635 | -0.004275
-0.5 | -0.0001905 | -0.000934 | -0.003215
-0.49 | -0.000153 | -0.000572 | -0.00203
-0.48 | -5.5e-05 | -0.000467 | -0.00127
-0.47 | 0.0001455 | 0.000271 | 0.000305
-0.46 | 0.0003205 | 0.000784 | 0.00251
-0.45 | 0.000608 | 0.0014785 | 0.005005
-0.44 | 0.001007 | 0.002741 | 0.009085
-0.43 | 0.0015015 | 0.0045875 | 0.01398
-0.42 | 0.002211 | 0.0068705 | 0.021165
-0.41 | 0.003121 | 0.009979 | 0.03121
-0.4 | 0.0045265 | 0.013765 | 0.04595
-0.39 | 0.0062365 | 0.01969 | 0.0651
-0.38 | 0.0088535 | 0.02696 | 0.09164
-0.37 | 0.012091 | 0.037835 | 0.131895
-0.36 | 0.0174805 | 0.05258 | 0.18169
-0.35 | 0.024851 | 0.072455 | 0.255
-0.34 | 0.032415 | 0.10026 | 0.35565
-0.33 | 0.04459 | 0.14086 | 0.4928
-0.32 | 0.0612 | 0.19639 | 0.6833
-0.31 | 0.083835 | 0.2596 | 0.9346
-0.3 | 0.116025 | 0.361 | 1.29035
-0.29 | 0.162555 | 0.48965 | 1.7705
-0.28 | 0.221345 | 0.6674 | 2.43055
-0.27 | 0.2913 | 0.91305 | 3.3275
-0.26 | 0.4013 | 1.22525 | 4.526
-0.25 | 0.53875 | 1.6867 | 5.9905
-0.24 | 0.74795 | 2.24975 | 8.191
-0.23 | 0.99885 | 3.033 | 11.2015
-0.22 | 1.35235 | 4.0565 | 14.768
-0.21 | 1.80605 | 5.4285 | 19.7665
-0.2 | 2.458 | 7.276 | 26.305
-0.19 | 3.282 | 9.759 | 34.55
-0.18 | 4.3785 | 12.882 | 45.365
-0.17 | 5.856 | 16.8015 | 58.895
-0.16 | 7.644 | 22.585 | 75.13
-0.15 | 10.3385 | 29.185 | 98.07
-0.14 | 13.463 | 37.975 | 122.975
-0.13 | 17.6645 | 49.235 | 150.82
-0.12 | 23.075 | 62.745 | 185.6
-0.11 | 30.38 | 80.05 | 222
-0.1 | 39.035 | 101.045 | 262.6
-0.09 | 50.16 | 126.4 | 308.65
-0.08 | 62.995 | 152.91 | 358.4
-0.07 | 78.64 | 186.9 | 406.1
-0.06 | 99.55 | 227.7 | 455.95
-0.05 | 118.25 | 268.95 | 512.95
-0.04 | 143.43 | 315.8 | 563.3
-0.03 | 173.65 | 364.5 | 613.05
-0.02 | 207.15 | 416.35 | 668.25
-0.01 | 238.1 | 470.1 | 721.35
0 | 274.4 | 520.6 | 760.95
0.01 | 306.8 | 563.25 | 800
0.02 | 342.1 | 624.4 | 854
0.03 | 377.6 | 679.75 | 897
0.04 | 400.15 | 707.25 | 927.5
0.05 | 434.55 | 762 | 961
0.06 | 457.3 | 813 | 1002.5
0.07 | 481.45 | 842 | 1033
0.08 | 492.95 | 880 | 1053
0.09 | 501.3 | 909 | 1078
0.1 | 506.45 | 936 | 1101.5
0.11 | 511 | 971.5 | 1123
0.12 | 521 | 997 | 1141
0.13 | 504 | 1009 | 1158.5
0.14 | 501.5 | 1032 | 1161.5
0.15 | 487.5 | 1064.5 | 1182.5
0.16 | 469.5 | 1078.5 | 1202.5
0.17 | 456.5 | 1086 | 1194
0.18 | 432.5 | 1090 | 1203.5
0.19 | 419 | 1106 | 1206
0.2 | 399 | 1133 | 1215
0.21 | 382.5 | 1129.5 | 1224.5
0.22 | 357 | 1132 | 1217
0.23 | 337 | 1135.5 | 1210
0.24 | 319 | 1136 | 1212.5
0.25 | 297.5 | 1143 | 1215.5
0.26 | 293.5 | 1136.5 | 1204
0.27 | 267.5 | 1125.5 | 1198
0.28 | 245.5 | 1124 | 1188.5
0.29 | 233.5 | 1135.5 | 1188.5
0.3 | 215.5 | 1120.5 | 1182.5
0.31 | 210 | 1103.5 | 1165.5
0.32 | 196 | 1096.5 | 1164
0.33 | 175 | 1085.5 | 1137
0.34 | 164 | 1076.5 | 1122
0.35 | 156 | 1060.5 | 1123
0.36 | 151 | 1050 | 1105.5
0.37 | 143.5 | 1026 | 1089
0.38 | 122 | 1005 | 1062
0.39 | 112.5 | 989.5 | 1042.5
0.4 | 122.5 | 968 | 1031
0.41 | 113 | 950.5 | 1017.5
0.42 | 97 | 923 | 991
0.43 | 89.5 | 898 | 969.5
0.44 | 86 | 872 | 952.5
0.45 | 97 | 852 | 929
0.46 | 83.5 | 818 | 898
0.47 | 61 | 783 | 872
0.48 | 65 | 764.5 | 850
0.49 | 67 | 732.5 | 825
0.5 | 64 | 713 | 820