## IDS-VDS Characteristic (mA-mm)
VGS (V) | VDS = 0.100 V | VDS = 0.500 V | VDS = 0.900 V
-0.75 | 0.00030421 | 0.0011969 | 0.0038271
-0.74 | 0.00029065 | 0.0011585 | 0.0037341
-0.73 | 0.00027733 | 0.0011191 | 0.0036179
-0.72 | 0.00026852 | 0.0010767 | 0.0035319
-0.71 | 0.0002544 | 0.001049 | 0.0034243
-0.7 | 0.00024295 | 0.001012 | 0.0033398
-0.69 | 0.00023258 | 0.0009897 | 0.0032223
-0.68 | 0.0002223 | 0.0009475 | 0.0031264
-0.67 | 0.00021219 | 0.0009084 | 0.0030241
-0.66 | 0.00020289 | 0.0008757 | 0.0029309
-0.65 | 0.00019497 | 0.0008439 | 0.0028457
-0.64 | 0.00018536 | 0.0008168 | 0.0027558
-0.63 | 0.00017853 | 0.0007849 | 0.0026636
-0.62 | 0.0001701 | 0.0007563 | 0.0025815
-0.61 | 0.00016294 | 0.000724 | 0.0025151
-0.6 | 0.00015475 | 0.0007044 | 0.0024348
-0.59 | 0.00014737 | 0.0006803 | 0.0023454
-0.58 | 0.00014217 | 0.0006573 | 0.0022718
-0.57 | 0.00013478 | 0.0006354 | 0.0022163
-0.56 | 0.00012902 | 0.0006109 | 0.0021341
-0.55 | 0.00012343 | 0.0005916 | 0.0020772
-0.54 | 0.00011816 | 0.00057 | 0.0020188
-0.53 | 0.00011293 | 0.0005506 | 0.0019583
-0.52 | 0.00010787 | 0.0005313 | 0.0019124
-0.51 | 0.0001048 | 0.0005161 | 0.0018521
-0.5 | 0.00010088 | 0.00050201 | 0.0018218
-0.49 | 9.833e-05 | 0.00048916 | 0.001778
-0.48 | 9.663e-05 | 0.00048293 | 0.0017483
-0.47 | 9.672e-05 | 0.0004771 | 0.0017329
-0.46 | 9.721e-05 | 0.00047898 | 0.0017406
-0.45 | 0.00010097 | 0.00048525 | 0.001759
-0.44 | 0.0001071 | 0.00050325 | 0.0018018
-0.43 | 0.00011825 | 0.00052741 | 0.0018966
-0.42 | 0.00013326 | 0.0005781 | 0.0020261
-0.41 | 0.00015729 | 0.0006443 | 0.0022649
-0.4 | 0.00019089 | 0.0007439 | 0.0025734
-0.39 | 0.00023824 | 0.0008849 | 0.0030601
-0.38 | 0.0003055 | 0.0010943 | 0.0037092
-0.37 | 0.00039581 | 0.0013715 | 0.0046644
-0.36 | 0.00052873 | 0.0017817 | 0.006072
-0.35 | 0.0007224 | 0.0023066 | 0.007897
-0.34 | 0.0009725 | 0.003103 | 0.010635
-0.33 | 0.0013102 | 0.0041214 | 0.014321
-0.32 | 0.0017921 | 0.0055837 | 0.019533
-0.31 | 0.0024253 | 0.007651 | 0.026663
-0.3 | 0.0033552 | 0.010481 | 0.036536
-0.29 | 0.0045421 | 0.014168 | 0.050214
-0.28 | 0.006334 | 0.01944 | 0.06893
-0.27 | 0.008656 | 0.026398 | 0.09496
-0.26 | 0.011778 | 0.036032 | 0.12981
-0.25 | 0.016001 | 0.049167 | 0.17783
-0.24 | 0.021948 | 0.06703 | 0.24236
-0.23 | 0.02972 | 0.09091 | 0.32951
-0.22 | 0.040715 | 0.12306 | 0.44625
-0.21 | 0.05478 | 0.16669 | 0.6055
-0.2 | 0.07517 | 0.22321 | 0.8166
-0.19 | 0.10063 | 0.30274 | 1.0965
-0.18 | 0.13712 | 0.40373 | 1.4681
-0.17 | 0.18298 | 0.54227 | 1.9432
-0.16 | 0.24651 | 0.7173 | 2.5796
-0.15 | 0.32898 | 0.9559 | 3.3711
-0.14 | 0.43957 | 1.2739 | 4.3975
-0.13 | 0.5824 | 1.6669 | 5.6772
-0.12 | 0.7684 | 2.1984 | 7.293
-0.11 | 1.0262 | 2.8507 | 9.214
-0.1 | 1.3404 | 3.7107 | 11.532
-0.09 | 1.7696 | 4.7669 | 14.287
-0.08 | 2.2937 | 6.1 | 17.504
-0.07 | 2.9631 | 7.707 | 21.174
-0.06 | 3.8035 | 9.716 | 25.431
-0.05 | 4.8477 | 12.111 | 30.199
-0.04 | 6.113 | 14.879 | 35.334
-0.03 | 7.617 | 18.184 | 41.162
-0.02 | 9.517 | 21.927 | 47.48
-0.01 | 11.614 | 26.261 | 54.26
0 | 14.159 | 31.154 | 61.69
0.01 | 16.972 | 36.519 | 69.5
0.02 | 20.126 | 42.323 | 77.6
0.03 | 23.732 | 48.77 | 86.41
0.04 | 27.495 | 55.618 | 95.47
0.05 | 31.752 | 62.95 | 104.83
0.06 | 36.085 | 70.65 | 114.66
0.07 | 40.875 | 78.92 | 124.78
0.08 | 45.664 | 87.61 | 135.2
0.09 | 50.647 | 96.35 | 145.85
0.1 | 55.795 | 105.67 | 156.71
0.11 | 60.77 | 115.2 | 167.78
0.12 | 66.14 | 125.02 | 179.26
0.13 | 71.15 | 135.16 | 190.76
0.14 | 76.32 | 145.35 | 202.4
0.15 | 81.11 | 155.89 | 214.28
0.16 | 86.01 | 166.62 | 226.08
0.17 | 90.73 | 177.39 | 238.13
0.18 | 95.19 | 188.25 | 250.23
0.19 | 99.62 | 199.4 | 262.27
0.2 | 103.59 | 210.61 | 274.48
0.21 | 107.65 | 222.01 | 286.83
0.22 | 111.26 | 233.42 | 299.1
0.23 | 114.84 | 244.62 | 311.26
0.24 | 118.35 | 256.19 | 323.44
0.25 | 121.38 | 267.76 | 335.64
0.26 | 124.43 | 279.06 | 347.87
0.27 | 127.05 | 290.6 | 360.01
0.28 | 129.68 | 301.9 | 372.04
0.29 | 132.26 | 313.24 | 384.03
0.3 | 134.56 | 324.68 | 395.88
0.31 | 136.74 | 335.93 | 407.79
0.32 | 138.64 | 346.92 | 419.5
0.33 | 140.54 | 358.07 | 431.15
0.34 | 142.32 | 368.95 | 442.67
0.35 | 144.03 | 379.75 | 453.83
0.36 | 145.58 | 390.45 | 465.08
0.37 | 147.01 | 400.8 | 476.24
0.38 | 148.44 | 411.19 | 487.18
0.39 | 149.65 | 421.32 | 497.8
0.4 | 150.92 | 431.19 | 508.26
0.41 | 152.02 | 440.92 | 518.65
0.42 | 152.92 | 450.41 | 528.88
0.43 | 154.14 | 459.66 | 538.88
0.44 | 155.03 | 468.66 | 548.51
0.45 | 155.85 | 477.38 | 558.04
0.46 | 156.67 | 485.83 | 567.5
0.47 | 157.29 | 494 | 576.4
0.48 | 158.17 | 501.94 | 585.2
0.49 | 158.88 | 509.51 | 593.6
0.5 | 159.44 | 516.82 | 602.1

## Tranconductance (mS-mm)
VGS (V) | VDS = 0.100 V | VDS = 0.500 V | VDS = 0.900 V
-0.75 | -0.001356 | -0.00384 | -0.0093
-0.74 | -0.001344 | -0.00389 | -0.01046
-0.73 | -0.0011065 | -0.00409 | -0.01011
-0.72 | -0.0011465 | -0.003505 | -0.00968
-0.71 | -0.0012785 | -0.003235 | -0.009605
-0.7 | -0.001091 | -0.002965 | -0.0101
-0.69 | -0.0010325 | -0.003225 | -0.01067
-0.68 | -0.0010195 | -0.004065 | -0.00991
-0.67 | -0.0009705 | -0.00359 | -0.009775
-0.66 | -0.000861 | -0.003225 | -0.00892
-0.65 | -0.0008765 | -0.002945 | -0.008755
-0.64 | -0.000822 | -0.00295 | -0.009105
-0.63 | -0.000763 | -0.003025 | -0.008715
-0.62 | -0.0007795 | -0.003045 | -0.007425
-0.61 | -0.0007675 | -0.002595 | -0.007335
-0.6 | -0.0007785 | -0.002185 | -0.008485
-0.59 | -0.000629 | -0.002355 | -0.00815
-0.58 | -0.0006295 | -0.002245 | -0.006455
-0.57 | -0.0006575 | -0.00232 | -0.006885
-0.56 | -0.0005675 | -0.00219 | -0.006955
-0.55 | -0.000543 | -0.002045 | -0.005765
-0.54 | -0.000525 | -0.00205 | -0.005945
-0.53 | -0.0005145 | -0.001935 | -0.00532
-0.52 | -0.0004065 | -0.001725 | -0.00531
-0.51 | -0.0003495 | -0.0014645 | -0.00453
-0.5 | -0.0003235 | -0.001347 | -0.003705
-0.49 | -0.0002125 | -0.000954 | -0.003675
-0.48 | -8.05e-05 | -0.000603 | -0.002255
-0.47 | 2.9e-05 | -0.0001975 | -0.000385
-0.46 | 0.0002125 | 0.0004075 | 0.001305
-0.45 | 0.0004945 | 0.0012135 | 0.00306
-0.44 | 0.000864 | 0.002108 | 0.00688
-0.43 | 0.001308 | 0.0037425 | 0.011215
-0.42 | 0.001952 | 0.0058445 | 0.018415
-0.41 | 0.0028815 | 0.00829 | 0.027365
-0.4 | 0.0040475 | 0.01203 | 0.03976
-0.39 | 0.0057305 | 0.01752 | 0.05679
-0.38 | 0.0078785 | 0.02433 | 0.080215
-0.37 | 0.0111615 | 0.03437 | 0.11814
-0.36 | 0.0163295 | 0.046755 | 0.16163
-0.35 | 0.0221885 | 0.066065 | 0.22815
-0.34 | 0.02939 | 0.09074 | 0.3212
-0.33 | 0.04098 | 0.124035 | 0.4449
-0.32 | 0.055755 | 0.17648 | 0.6171
-0.31 | 0.078155 | 0.244865 | 0.85015
-0.3 | 0.10584 | 0.32585 | 1.17755
-0.29 | 0.14894 | 0.44795 | 1.6197
-0.28 | 0.205695 | 0.6115 | 2.2373
-0.27 | 0.2722 | 0.8296 | 3.044
-0.26 | 0.36725 | 1.13845 | 4.1435
-0.25 | 0.5085 | 1.5499 | 5.6275
-0.24 | 0.68595 | 2.08715 | 7.584
-0.23 | 0.93835 | 2.8015 | 10.1945
-0.22 | 1.253 | 3.789 | 13.7995
-0.21 | 1.72275 | 5.0075 | 18.5175
-0.2 | 2.2925 | 6.8025 | 24.55
-0.19 | 3.0975 | 9.026 | 32.575
-0.18 | 4.1175 | 11.9765 | 42.335
-0.17 | 5.4695 | 15.6785 | 55.575
-0.16 | 7.3 | 20.6815 | 71.395
-0.15 | 9.653 | 27.83 | 90.895
-0.14 | 12.671 | 35.55 | 115.305
-0.13 | 16.4415 | 46.225 | 144.775
-0.12 | 22.19 | 59.19 | 176.84
-0.11 | 28.6 | 75.615 | 211.95
-0.1 | 37.17 | 95.81 | 253.65
-0.09 | 47.665 | 119.465 | 298.6
-0.08 | 59.675 | 147.005 | 344.35
-0.07 | 75.49 | 180.8 | 396.35
-0.06 | 94.23 | 220.2 | 451.25
-0.05 | 115.475 | 258.15 | 495.15
-0.04 | 138.465 | 303.65 | 548.15
-0.03 | 170.2 | 352.4 | 607.3
-0.02 | 199.85 | 403.85 | 654.9
-0.01 | 232.1 | 461.35 | 710.5
0 | 267.9 | 512.9 | 762
0.01 | 298.35 | 558.45 | 795.5
0.02 | 338 | 612.55 | 845.5
0.03 | 368.45 | 664.75 | 893.5
0.04 | 401 | 709 | 921
0.05 | 429.5 | 751.6 | 959.5
0.06 | 456.15 | 798.5 | 997.5
0.07 | 478.95 | 848 | 1027
0.08 | 488.6 | 871.5 | 1053.5
0.09 | 506.55 | 903 | 1075.5
0.1 | 506.15 | 942.5 | 1096.5
0.11 | 517.25 | 967.5 | 1127.5
0.12 | 519 | 998 | 1149
0.13 | 509 | 1016.5 | 1157
0.14 | 498 | 1036.5 | 1176
0.15 | 484.5 | 1063.5 | 1184
0.16 | 481 | 1075 | 1192.5
0.17 | 459 | 1081.5 | 1207.5
0.18 | 444.5 | 1100.5 | 1207
0.19 | 420 | 1118 | 1212.5
0.2 | 401.5 | 1130.5 | 1228
0.21 | 383.5 | 1140.5 | 1231
0.22 | 359.5 | 1130.5 | 1221.5
0.23 | 354.5 | 1138.5 | 1217
0.24 | 327 | 1157 | 1219
0.25 | 304 | 1143.5 | 1221.5
0.26 | 283.5 | 1142 | 1218.5
0.27 | 262.5 | 1142 | 1208.5
0.28 | 260.5 | 1132 | 1201
0.29 | 244 | 1139 | 1192
0.3 | 224 | 1134.5 | 1188
0.31 | 204 | 1112 | 1181
0.32 | 190 | 1107 | 1168
0.33 | 184 | 1101.5 | 1158.5
0.34 | 174.5 | 1084 | 1134
0.35 | 163 | 1075 | 1120.5
0.36 | 149 | 1052.5 | 1120.5
0.37 | 143 | 1037 | 1105
0.38 | 132 | 1026 | 1078
0.39 | 124 | 1000 | 1054
0.4 | 118.5 | 980 | 1042.5
0.41 | 100 | 961 | 1031
0.42 | 106 | 937 | 1011.5
0.43 | 105.5 | 912.5 | 981.5
0.44 | 85.5 | 886 | 958
0.45 | 82 | 858.5 | 949.5
0.46 | 72 | 831 | 918
0.47 | 75 | 805.5 | 885
0.48 | 79.5 | 775.5 | 860
0.49 | 63.5 | 744 | 845
0.5 | 56 | 731 | 850