## IDS-VDS Characteristic (mA-mm)
VGS (V) | VDS = 0.100 V | VDS = 0.500 V | VDS = 0.900 V
-0.75 | 0.00030311 | 0.0011672 | 0.0037324
-0.74 | 0.00028762 | 0.0011235 | 0.0036273
-0.73 | 0.00027708 | 0.0010853 | 0.003527
-0.72 | 0.00026684 | 0.0010447 | 0.0033985
-0.71 | 0.0002557 | 0.001019 | 0.0033121
-0.7 | 0.00024286 | 0.0009824 | 0.0032334
-0.69 | 0.00023116 | 0.0009499 | 0.0031288
-0.68 | 0.00022084 | 0.0009139 | 0.0030381
-0.67 | 0.00021095 | 0.0008848 | 0.0029346
-0.66 | 0.00020153 | 0.0008526 | 0.0028526
-0.65 | 0.00019561 | 0.0008219 | 0.0027555
-0.64 | 0.00018688 | 0.000796 | 0.0026667
-0.63 | 0.00017996 | 0.0007598 | 0.0025712
-0.62 | 0.00017081 | 0.0007376 | 0.0025006
-0.61 | 0.00016391 | 0.000709 | 0.0024247
-0.6 | 0.00015495 | 0.000681 | 0.0023577
-0.59 | 0.00014929 | 0.0006558 | 0.0022828
-0.58 | 0.00014241 | 0.0006393 | 0.0022115
-0.57 | 0.00013591 | 0.0006144 | 0.0021429
-0.56 | 0.00012965 | 0.0005993 | 0.0020922
-0.55 | 0.00012522 | 0.0005748 | 0.0020169
-0.54 | 0.00012009 | 0.0005536 | 0.001952
-0.53 | 0.00011425 | 0.0005369 | 0.0018947
-0.52 | 0.00010961 | 0.0005173 | 0.0018561
-0.51 | 0.00010529 | 0.0005041 | 0.0017987
-0.5 | 0.00010227 | 0.00049289 | 0.0017659
-0.49 | 9.953e-05 | 0.0004816 | 0.0017235
-0.48 | 9.83e-05 | 0.0004743 | 0.0016998
-0.47 | 9.76e-05 | 0.00046935 | 0.0016903
-0.46 | 0.00010013 | 0.00047095 | 0.0017012
-0.45 | 0.00010388 | 0.00047983 | 0.0017329
-0.44 | 0.0001113 | 0.0005013 | 0.0017807
-0.43 | 0.00012141 | 0.0005306 | 0.0018912
-0.42 | 0.00013809 | 0.0005845 | 0.0020466
-0.41 | 0.0001636 | 0.0006539 | 0.0022947
-0.4 | 0.0001977 | 0.0007677 | 0.0026312
-0.39 | 0.0002495 | 0.0009153 | 0.0031511
-0.38 | 0.00031709 | 0.0011428 | 0.0038659
-0.37 | 0.00042142 | 0.0014289 | 0.0048889
-0.36 | 0.00055212 | 0.0018639 | 0.006389
-0.35 | 0.0007579 | 0.0024314 | 0.008371
-0.34 | 0.0010272 | 0.0032474 | 0.011239
-0.33 | 0.001387 | 0.0043579 | 0.015197
-0.32 | 0.0018872 | 0.005954 | 0.020652
-0.31 | 0.0025796 | 0.008166 | 0.028298
-0.3 | 0.0035234 | 0.010967 | 0.038869
-0.29 | 0.0048521 | 0.015085 | 0.053493
-0.28 | 0.00666 | 0.02043 | 0.07345
-0.27 | 0.009175 | 0.027932 | 0.10113
-0.26 | 0.012378 | 0.038095 | 0.13801
-0.25 | 0.016967 | 0.051777 | 0.18887
-0.24 | 0.023013 | 0.07131 | 0.25627
-0.23 | 0.031473 | 0.09568 | 0.34922
-0.22 | 0.042713 | 0.13021 | 0.47314
-0.21 | 0.05806 | 0.17536 | 0.64
-0.2 | 0.0786 | 0.2358 | 0.8644
-0.19 | 0.10571 | 0.31903 | 1.1595
-0.18 | 0.14406 | 0.42607 | 1.5457
-0.17 | 0.19185 | 0.5719 | 2.0561
-0.16 | 0.25904 | 0.761 | 2.712
-0.15 | 0.3434 | 1.007 | 3.5473
-0.14 | 0.46063 | 1.3396 | 4.626
-0.13 | 0.6134 | 1.7497 | 5.978
-0.12 | 0.8091 | 2.3098 | 7.606
-0.11 | 1.0763 | 2.9878 | 9.608
-0.1 | 1.4044 | 3.8792 | 12.007
-0.09 | 1.8487 | 4.9993 | 14.887
-0.08 | 2.3923 | 6.358 | 18.168
-0.07 | 3.09 | 8.016 | 21.947
-0.06 | 3.9815 | 10.083 | 26.236
-0.05 | 5.0365 | 12.542 | 31.003
-0.04 | 6.349 | 15.396 | 36.392
-0.03 | 7.896 | 18.801 | 42.259
-0.02 | 9.815 | 22.576 | 48.567
-0.01 | 12.009 | 27.044 | 55.524
0 | 14.566 | 31.996 | 63
0.01 | 17.444 | 37.375 | 70.69
0.02 | 20.612 | 43.278 | 79.01
0.03 | 24.298 | 49.851 | 87.8
0.04 | 28.054 | 56.662 | 96.79
0.05 | 32.38 | 64.03 | 106.35
0.06 | 36.73 | 71.97 | 116.02
0.07 | 41.501 | 80.13 | 126.25
0.08 | 46.344 | 88.83 | 136.63
0.09 | 51.227 | 97.63 | 147.33
0.1 | 56.472 | 106.93 | 158.17
0.11 | 61.35 | 116.43 | 169.3
0.12 | 66.74 | 126.35 | 180.72
0.13 | 71.69 | 136.4 | 192.22
0.14 | 76.83 | 146.61 | 203.79
0.15 | 81.7 | 157.13 | 215.36
0.16 | 86.48 | 167.85 | 227.45
0.17 | 91.2 | 178.63 | 239.45
0.18 | 95.52 | 189.45 | 251.4
0.19 | 99.94 | 200.58 | 263.59
0.2 | 103.87 | 211.73 | 275.49
0.21 | 107.9 | 223.06 | 287.85
0.22 | 111.66 | 234.48 | 300.02
0.23 | 115.04 | 245.64 | 312.17
0.24 | 118.38 | 257.12 | 324.27
0.25 | 121.38 | 268.64 | 336.48
0.26 | 124.42 | 279.95 | 348.62
0.27 | 127.21 | 291.28 | 360.68
0.28 | 129.75 | 302.56 | 372.56
0.29 | 132.12 | 313.89 | 384.35
0.3 | 134.36 | 325.22 | 396.31
0.31 | 136.55 | 336.37 | 408.16
0.32 | 138.53 | 347.28 | 419.74
0.33 | 140.49 | 358.32 | 431.42
0.34 | 142.1 | 369.19 | 442.54
0.35 | 143.8 | 379.91 | 453.89
0.36 | 145.47 | 390.46 | 465.03
0.37 | 146.77 | 400.78 | 476.06
0.38 | 148.15 | 411.05 | 486.87
0.39 | 149.33 | 421.1 | 497.41
0.4 | 150.45 | 430.86 | 507.86
0.41 | 151.76 | 440.56 | 518.07
0.42 | 152.69 | 449.94 | 528.22
0.43 | 153.68 | 459.14 | 538
0.44 | 154.56 | 468.03 | 547.7
0.45 | 155.4 | 476.65 | 557.12
0.46 | 156.25 | 485.03 | 566.41
0.47 | 157.03 | 493.11 | 575
0.48 | 157.67 | 500.91 | 584
0.49 | 158.38 | 508.42 | 592.6
0.5 | 159.23 | 515.67 | 600.7

## Tranconductance (mS-mm)
VGS (V) | VDS = 0.100 V | VDS = 0.500 V | VDS = 0.900 V
-0.75 | -0.001549 | -0.00437 | -0.01051
-0.74 | -0.0013015 | -0.004095 | -0.01027
-0.73 | -0.001039 | -0.00394 | -0.01144
-0.72 | -0.001069 | -0.003315 | -0.010745
-0.71 | -0.001199 | -0.003115 | -0.008255
-0.7 | -0.001227 | -0.003455 | -0.009165
-0.69 | -0.001101 | -0.003425 | -0.009765
-0.68 | -0.0010105 | -0.003255 | -0.00971
-0.67 | -0.0009655 | -0.003065 | -0.009275
-0.66 | -0.000767 | -0.003145 | -0.008955
-0.65 | -0.0007325 | -0.00283 | -0.009295
-0.64 | -0.0007825 | -0.003105 | -0.009215
-0.63 | -0.0008035 | -0.00292 | -0.008305
-0.62 | -0.0008025 | -0.00254 | -0.007325
-0.61 | -0.000793 | -0.00283 | -0.007145
-0.6 | -0.000731 | -0.00266 | -0.007095
-0.59 | -0.000627 | -0.002085 | -0.00731
-0.58 | -0.000669 | -0.00207 | -0.006995
-0.57 | -0.000638 | -0.002 | -0.005965
-0.56 | -0.0005345 | -0.00198 | -0.0063
-0.55 | -0.000478 | -0.002285 | -0.00701
-0.54 | -0.0005485 | -0.001895 | -0.00611
-0.53 | -0.000524 | -0.001815 | -0.004795
-0.52 | -0.000448 | -0.00164 | -0.0048
-0.51 | -0.000367 | -0.0012205 | -0.00451
-0.5 | -0.000288 | -0.001125 | -0.00376
-0.49 | -0.0001985 | -0.0009295 | -0.003305
-0.48 | -9.65e-05 | -0.0006125 | -0.00166
-0.47 | 9.15e-05 | -0.0001675 | 7e-05
-0.46 | 0.000314 | 0.000524 | 0.00213
-0.45 | 0.0005585 | 0.0015175 | 0.003975
-0.44 | 0.0008765 | 0.0025385 | 0.007915
-0.43 | 0.0013395 | 0.00416 | 0.013295
-0.42 | 0.0021095 | 0.006165 | 0.020175
-0.41 | 0.0029805 | 0.00916 | 0.02923
-0.4 | 0.004295 | 0.01307 | 0.04282
-0.39 | 0.0059695 | 0.018755 | 0.061735
-0.38 | 0.008596 | 0.02568 | 0.08689
-0.37 | 0.0117515 | 0.036055 | 0.126155
-0.36 | 0.016824 | 0.050125 | 0.174105
-0.35 | 0.023754 | 0.069175 | 0.2425
-0.34 | 0.031455 | 0.096325 | 0.3413
-0.33 | 0.043 | 0.13533 | 0.47065
-0.32 | 0.05963 | 0.190405 | 0.65505
-0.31 | 0.08181 | 0.25065 | 0.91085
-0.3 | 0.113625 | 0.34595 | 1.25975
-0.29 | 0.15683 | 0.47315 | 1.72905
-0.28 | 0.216145 | 0.64235 | 2.38185
-0.27 | 0.2859 | 0.88325 | 3.228
-0.26 | 0.3896 | 1.19225 | 4.387
-0.25 | 0.53175 | 1.66075 | 5.913
-0.24 | 0.7253 | 2.19515 | 8.0175
-0.23 | 0.985 | 2.945 | 10.8435
-0.22 | 1.32935 | 3.984 | 14.539
-0.21 | 1.79435 | 5.2795 | 19.563
-0.2 | 2.3825 | 7.1835 | 25.975
-0.19 | 3.273 | 9.5135 | 34.065
-0.18 | 4.307 | 12.6435 | 44.83
-0.17 | 5.749 | 16.7465 | 58.315
-0.16 | 7.5775 | 21.755 | 74.56
-0.15 | 10.0795 | 28.93 | 95.7
-0.14 | 13.5 | 37.135 | 121.535
-0.13 | 17.4235 | 48.51 | 149
-0.12 | 23.145 | 61.905 | 181.5
-0.11 | 29.765 | 78.47 | 220.05
-0.1 | 38.62 | 100.575 | 263.95
-0.09 | 49.395 | 123.94 | 308.05
-0.08 | 62.065 | 150.835 | 353
-0.07 | 79.46 | 186.25 | 403.4
-0.06 | 97.325 | 226.3 | 452.8
-0.05 | 118.375 | 265.65 | 507.8
-0.04 | 142.975 | 312.95 | 562.8
-0.03 | 173.3 | 359 | 608.75
-0.02 | 205.65 | 412.15 | 663.25
-0.01 | 237.55 | 471 | 721.65
0 | 271.75 | 516.55 | 758.3
0.01 | 302.3 | 564.1 | 800.5
0.02 | 342.7 | 623.8 | 855.5
0.03 | 372.1 | 669.2 | 889
0.04 | 404.1 | 708.95 | 927.5
0.05 | 433.8 | 765.4 | 961.5
0.06 | 456.05 | 805 | 995
0.07 | 480.7 | 843 | 1030.5
0.08 | 486.3 | 875 | 1054
0.09 | 506.4 | 905 | 1077
0.1 | 506.15 | 940 | 1098.5
0.11 | 513.4 | 971 | 1127.5
0.12 | 517 | 998.5 | 1146
0.13 | 504.5 | 1013 | 1153.5
0.14 | 500.5 | 1036.5 | 1157
0.15 | 482.5 | 1062 | 1183
0.16 | 475 | 1075 | 1204.5
0.17 | 452 | 1080 | 1197.5
0.18 | 437 | 1097.5 | 1207
0.19 | 417.5 | 1114 | 1204.5
0.2 | 398 | 1124 | 1213
0.21 | 389.5 | 1137.5 | 1226.5
0.22 | 357 | 1129 | 1216
0.23 | 336 | 1132 | 1212.5
0.24 | 317 | 1150 | 1215.5
0.25 | 302 | 1141.5 | 1217.5
0.26 | 291.5 | 1132 | 1210
0.27 | 266.5 | 1130.5 | 1197
0.28 | 245.5 | 1130.5 | 1183.5
0.29 | 230.5 | 1133 | 1187.5
0.3 | 221.5 | 1124 | 1190.5
0.31 | 208.5 | 1103 | 1171.5
0.32 | 197 | 1097.5 | 1163
0.33 | 178.5 | 1095.5 | 1140
0.34 | 165.5 | 1079.5 | 1123.5
0.35 | 168.5 | 1063.5 | 1124.5
0.36 | 148.5 | 1043.5 | 1108.5
0.37 | 134 | 1029.5 | 1092
0.38 | 128 | 1016 | 1067.5
0.39 | 115 | 990.5 | 1049.5
0.4 | 121.5 | 973 | 1033
0.41 | 112 | 954 | 1018
0.42 | 96 | 929 | 996.5
0.43 | 93.5 | 904.5 | 974
0.44 | 86 | 875.5 | 956
0.45 | 84.5 | 850 | 935.5
0.46 | 81.5 | 823 | 894
0.47 | 71 | 794 | 879.5
0.48 | 67.5 | 765.5 | 880
0.49 | 78 | 738 | 835
0.5 | 85 | 725 | 810