## IDS-VDS Characteristic (mA-mm)
VGS (V) | VDS = 0.100 V | VDS = 0.500 V | VDS = 0.900 V
-0.75 | 0.00035662 | 0.0014835 | 0.0049039
-0.74 | 0.0003381 | 0.0014284 | 0.0047239
-0.73 | 0.00032197 | 0.0013804 | 0.0046154
-0.72 | 0.00030841 | 0.001333 | 0.0044846
-0.71 | 0.00029294 | 0.0012836 | 0.0043421
-0.7 | 0.00028062 | 0.0012362 | 0.0041914
-0.69 | 0.00026982 | 0.0011885 | 0.0040885
-0.68 | 0.00025679 | 0.0011463 | 0.0039469
-0.67 | 0.00024617 | 0.0011032 | 0.0038368
-0.66 | 0.0002353 | 0.0010688 | 0.003701
-0.65 | 0.00022292 | 0.0010257 | 0.0035737
-0.64 | 0.00021252 | 0.0009905 | 0.0034705
-0.63 | 0.00020245 | 0.0009525 | 0.0033657
-0.62 | 0.00019384 | 0.000915 | 0.0032387
-0.61 | 0.00018567 | 0.0008806 | 0.0031459
-0.6 | 0.00017816 | 0.0008503 | 0.0030426
-0.59 | 0.00017086 | 0.0008246 | 0.0029529
-0.58 | 0.00016214 | 0.0007901 | 0.0028509
-0.57 | 0.00015403 | 0.0007593 | 0.0027596
-0.56 | 0.00014722 | 0.0007297 | 0.0026676
-0.55 | 0.00014058 | 0.0007051 | 0.0025815
-0.54 | 0.0001339 | 0.0006813 | 0.0024983
-0.53 | 0.00012839 | 0.0006551 | 0.0024305
-0.52 | 0.00012276 | 0.0006353 | 0.0023551
-0.51 | 0.00011775 | 0.0006122 | 0.0022927
-0.5 | 0.00011349 | 0.0005926 | 0.0022287
-0.49 | 0.0001095 | 0.0005725 | 0.0021618
-0.48 | 0.00010647 | 0.0005603 | 0.0021231
-0.47 | 0.00010572 | 0.0005518 | 0.0020862
-0.46 | 0.00010546 | 0.000547 | 0.0020735
-0.45 | 0.00010691 | 0.0005482 | 0.0020607
-0.44 | 0.00011146 | 0.0005555 | 0.0020873
-0.43 | 0.00011973 | 0.0005752 | 0.0021347
-0.42 | 0.00013407 | 0.0006046 | 0.0022428
-0.41 | 0.0001515 | 0.0006577 | 0.0024039
-0.4 | 0.00018183 | 0.0007399 | 0.0026529
-0.39 | 0.00022187 | 0.0008644 | 0.0030393
-0.38 | 0.0002813 | 0.00103 | 0.0035961
-0.37 | 0.00036153 | 0.001272 | 0.004384
-0.36 | 0.0004773 | 0.0016101 | 0.0055036
-0.35 | 0.000651 | 0.002071 | 0.007188
-0.34 | 0.0008828 | 0.0027579 | 0.009425
-0.33 | 0.001179 | 0.0036601 | 0.012666
-0.32 | 0.0016227 | 0.0049603 | 0.017063
-0.31 | 0.0021917 | 0.006774 | 0.023235
-0.3 | 0.0030327 | 0.009216 | 0.031958
-0.29 | 0.0041397 | 0.01259 | 0.0436
-0.28 | 0.0056902 | 0.017013 | 0.06048
-0.27 | 0.00791 | 0.023496 | 0.08298
-0.26 | 0.010835 | 0.031864 | 0.11436
-0.25 | 0.014748 | 0.043996 | 0.15644
-0.24 | 0.020153 | 0.0602 | 0.21431
-0.23 | 0.027559 | 0.08116 | 0.29252
-0.22 | 0.037394 | 0.11068 | 0.39817
-0.21 | 0.051157 | 0.14895 | 0.53902
-0.2 | 0.06934 | 0.20233 | 0.7343
-0.19 | 0.09422 | 0.27416 | 0.9841
-0.18 | 0.12688 | 0.36826 | 1.3272
-0.17 | 0.1726 | 0.49769 | 1.7695
-0.16 | 0.23069 | 0.6624 | 2.3504
-0.15 | 0.31104 | 0.8814 | 3.1092
-0.14 | 0.41613 | 1.1718 | 4.0556
-0.13 | 0.55493 | 1.5578 | 5.2841
-0.12 | 0.737 | 2.0378 | 6.792
-0.11 | 0.9723 | 2.6874 | 8.629
-0.1 | 1.2953 | 3.4613 | 10.855
-0.09 | 1.6956 | 4.5048 | 13.513
-0.08 | 2.2266 | 5.783 | 16.669
-0.07 | 2.8685 | 7.361 | 20.306
-0.06 | 3.6998 | 9.253 | 24.329
-0.05 | 4.7492 | 11.597 | 29.044
-0.04 | 5.956 | 14.306 | 34.232
-0.03 | 7.498 | 17.552 | 39.886
-0.02 | 9.298 | 21.262 | 46.139
-0.01 | 11.498 | 25.502 | 52.797
0 | 13.925 | 30.324 | 60.11
0.01 | 16.829 | 35.629 | 67.97
0.02 | 19.889 | 41.422 | 76.03
0.03 | 23.536 | 47.849 | 84.65
0.04 | 27.372 | 54.671 | 93.66
0.05 | 31.489 | 61.9 | 103.02
0.06 | 36.004 | 69.75 | 112.76
0.07 | 40.603 | 77.84 | 122.86
0.08 | 45.588 | 86.45 | 133.28
0.09 | 50.437 | 95.35 | 143.75
0.1 | 55.618 | 104.57 | 154.61
0.11 | 60.63 | 114.07 | 165.83
0.12 | 65.88 | 123.92 | 177.21
0.13 | 71.08 | 134 | 188.69
0.14 | 75.96 | 144.15 | 200.15
0.15 | 81.06 | 154.76 | 212.06
0.16 | 85.73 | 165.41 | 223.94
0.17 | 90.58 | 176.23 | 235.95
0.18 | 95.08 | 187.21 | 248.04
0.19 | 99.35 | 198.35 | 260.02
0.2 | 103.49 | 209.51 | 272.22
0.21 | 107.33 | 220.76 | 284.63
0.22 | 111.1 | 232.18 | 296.78
0.23 | 114.56 | 243.72 | 308.99
0.24 | 118.06 | 255.02 | 321.2
0.25 | 121.22 | 266.65 | 333.54
0.26 | 124.15 | 278 | 345.67
0.27 | 127.01 | 289.48 | 357.81
0.28 | 129.41 | 300.86 | 369.71
0.29 | 131.98 | 312.32 | 381.77
0.3 | 134.24 | 323.6 | 393.86
0.31 | 136.53 | 334.81 | 405.69
0.32 | 138.65 | 345.96 | 417.47
0.33 | 140.37 | 357.01 | 428.94
0.34 | 142.1 | 368.03 | 440.55
0.35 | 143.82 | 378.69 | 451.87
0.36 | 145.43 | 389.41 | 463.09
0.37 | 146.89 | 400.03 | 474.23
0.38 | 148.15 | 410.27 | 485.15
0.39 | 149.45 | 420.5 | 495.9
0.4 | 150.74 | 430.3 | 506.44
0.41 | 151.96 | 440.14 | 516.84
0.42 | 152.88 | 449.7 | 527.02
0.43 | 153.89 | 459 | 537.11
0.44 | 154.84 | 467.99 | 546.91
0.45 | 155.84 | 476.77 | 556.39
0.46 | 156.75 | 485.34 | 565.9
0.47 | 157.31 | 493.54 | 574.8
0.48 | 158.09 | 501.54 | 584
0.49 | 158.92 | 509.14 | 592.4
0.5 | 159.39 | 516.52 | 600.7

## Tranconductance (mS-mm)
VGS (V) | VDS = 0.100 V | VDS = 0.500 V | VDS = 0.900 V
-0.75 | -0.001852 | -0.00551 | -0.018
-0.74 | -0.0017325 | -0.005155 | -0.014425
-0.73 | -0.0014845 | -0.00477 | -0.011965
-0.72 | -0.0014515 | -0.00484 | -0.013665
-0.71 | -0.0013895 | -0.00484 | -0.01466
-0.7 | -0.001156 | -0.004755 | -0.01268
-0.69 | -0.0011915 | -0.004495 | -0.012225
-0.68 | -0.0011825 | -0.004265 | -0.012585
-0.67 | -0.0010745 | -0.003875 | -0.012295
-0.66 | -0.0011625 | -0.003875 | -0.013155
-0.65 | -0.001139 | -0.003915 | -0.011525
-0.64 | -0.0010235 | -0.00366 | -0.0104
-0.63 | -0.000934 | -0.003775 | -0.01159
-0.62 | -0.000839 | -0.003595 | -0.01099
-0.61 | -0.000784 | -0.003235 | -0.009805
-0.6 | -0.0007405 | -0.0028 | -0.00965
-0.59 | -0.000801 | -0.00301 | -0.009585
-0.58 | -0.0008415 | -0.003265 | -0.009665
-0.57 | -0.000746 | -0.00302 | -0.009165
-0.56 | -0.0006725 | -0.00271 | -0.008905
-0.55 | -0.000666 | -0.00242 | -0.008465
-0.54 | -0.0006095 | -0.0025 | -0.00755
-0.53 | -0.000557 | -0.0023 | -0.00716
-0.52 | -0.000532 | -0.002145 | -0.00689
-0.51 | -0.0004635 | -0.002135 | -0.00632
-0.5 | -0.0004125 | -0.001985 | -0.006545
-0.49 | -0.000351 | -0.001615 | -0.00528
-0.48 | -0.000189 | -0.001035 | -0.00378
-0.47 | -5.05e-05 | -0.000665 | -0.00248
-0.46 | 5.95e-05 | -0.00018 | -0.001275
-0.45 | 0.0003 | 0.000425 | 0.00069
-0.44 | 0.000641 | 0.00135 | 0.0037
-0.43 | 0.0011305 | 0.002455 | 0.007775
-0.42 | 0.0015885 | 0.004125 | 0.01346
-0.41 | 0.002388 | 0.006765 | 0.020505
-0.4 | 0.0035185 | 0.010335 | 0.03177
-0.39 | 0.0049735 | 0.014505 | 0.04716
-0.38 | 0.006983 | 0.02038 | 0.067235
-0.37 | 0.0098 | 0.029005 | 0.095375
-0.36 | 0.0144735 | 0.03995 | 0.1402
-0.35 | 0.020275 | 0.05739 | 0.19607
-0.34 | 0.0264 | 0.079455 | 0.2739
-0.33 | 0.036995 | 0.11012 | 0.3819
-0.32 | 0.050635 | 0.155695 | 0.52845
-0.31 | 0.0705 | 0.212785 | 0.74475
-0.3 | 0.0974 | 0.2908 | 1.01825
-0.29 | 0.132875 | 0.38985 | 1.4261
-0.28 | 0.188515 | 0.5453 | 1.969
-0.27 | 0.25724 | 0.74255 | 2.694
-0.26 | 0.3419 | 1.025 | 3.673
-0.25 | 0.4659 | 1.4168 | 4.9975
-0.24 | 0.64055 | 1.8582 | 6.804
-0.23 | 0.86205 | 2.524 | 9.193
-0.22 | 1.1799 | 3.3895 | 12.325
-0.21 | 1.5973 | 4.5825 | 16.8065
-0.2 | 2.15315 | 6.2605 | 22.254
-0.19 | 2.877 | 8.2965 | 29.645
-0.18 | 3.919 | 11.1765 | 39.27
-0.17 | 5.1905 | 14.707 | 51.16
-0.16 | 6.922 | 19.1855 | 66.985
-0.15 | 9.272 | 25.47 | 85.26
-0.14 | 12.1945 | 33.82 | 108.745
-0.13 | 16.0435 | 43.3 | 136.82
-0.12 | 20.8685 | 56.48 | 167.245
-0.11 | 27.915 | 71.175 | 203.15
-0.1 | 36.165 | 90.87 | 244.2
-0.09 | 46.565 | 116.085 | 290.7
-0.08 | 58.645 | 142.81 | 339.65
-0.07 | 73.66 | 173.5 | 383
-0.06 | 94.035 | 211.8 | 436.9
-0.05 | 112.81 | 252.65 | 495.15
-0.04 | 137.44 | 297.75 | 542.1
-0.03 | 167.1 | 347.8 | 595.35
-0.02 | 200 | 397.5 | 645.55
-0.01 | 231.35 | 453.1 | 698.55
0 | 266.55 | 506.35 | 758.65
0.01 | 298.2 | 554.9 | 796
0.02 | 335.35 | 611 | 834
0.03 | 374.15 | 662.45 | 881.5
0.04 | 397.65 | 702.55 | 918.5
0.05 | 431.6 | 753.95 | 955
0.06 | 455.7 | 797 | 992
0.07 | 479.2 | 835 | 1026
0.08 | 491.7 | 875.5 | 1044.5
0.09 | 501.5 | 906 | 1066.5
0.1 | 509.65 | 936 | 1104
0.11 | 513.1 | 967.5 | 1130
0.12 | 522.5 | 996.5 | 1143
0.13 | 504 | 1011.5 | 1147
0.14 | 499 | 1038 | 1168.5
0.15 | 488.5 | 1063 | 1189.5
0.16 | 476 | 1073.5 | 1194.5
0.17 | 467.5 | 1090 | 1205
0.18 | 438.5 | 1106 | 1203.5
0.19 | 420.5 | 1115 | 1209
0.2 | 399 | 1120.5 | 1230.5
0.21 | 380.5 | 1133.5 | 1228
0.22 | 361.5 | 1148 | 1218
0.23 | 348 | 1142 | 1221
0.24 | 333 | 1146.5 | 1227.5
0.25 | 304.5 | 1149 | 1223.5
0.26 | 289.5 | 1141.5 | 1213.5
0.27 | 263 | 1143 | 1202
0.28 | 248.5 | 1142 | 1198
0.29 | 241.5 | 1137 | 1207.5
0.3 | 227.5 | 1124.5 | 1196
0.31 | 220.5 | 1118 | 1180.5
0.32 | 192 | 1110 | 1162.5
0.33 | 172.5 | 1103.5 | 1154
0.34 | 172.5 | 1084 | 1146.5
0.35 | 166.5 | 1069 | 1127
0.36 | 153.5 | 1067 | 1118
0.37 | 136 | 1043 | 1103
0.38 | 128 | 1023.5 | 1083.5
0.39 | 129.5 | 1001.5 | 1064.5
0.4 | 125.5 | 982 | 1047
0.41 | 107 | 970 | 1029
0.42 | 96.5 | 943 | 1013.5
0.43 | 98 | 914.5 | 994.5
0.44 | 97.5 | 888.5 | 964
0.45 | 95.5 | 867.5 | 949.5
0.46 | 73.5 | 838.5 | 920.5
0.47 | 67 | 810 | 905
0.48 | 80.5 | 780 | 880
0.49 | 65 | 749 | 835
0.5 | 47 | 738 | 830