## IDS-VDS Characteristic (mA-mm)
VGS (V) | VDS = 0.100 V | VDS = 0.500 V | VDS = 0.900 V
-0.75 | 0.00035375 | 0.0014164 | 0.0046916
-0.74 | 0.00033492 | 0.0013531 | 0.0045302
-0.73 | 0.00031861 | 0.0013188 | 0.0044168
-0.72 | 0.00030429 | 0.0012714 | 0.0042658
-0.71 | 0.00028789 | 0.0012263 | 0.0041379
-0.7 | 0.00027366 | 0.0011763 | 0.0040361
-0.69 | 0.00026173 | 0.0011415 | 0.0038909
-0.68 | 0.0002515 | 0.0011014 | 0.0037643
-0.67 | 0.00023807 | 0.0010556 | 0.0036596
-0.66 | 0.00022732 | 0.0010155 | 0.0035328
-0.65 | 0.00021829 | 0.0009853 | 0.0034039
-0.64 | 0.00021041 | 0.0009481 | 0.0033132
-0.63 | 0.00019952 | 0.0009171 | 0.0031854
-0.62 | 0.00019157 | 0.0008795 | 0.0031169
-0.61 | 0.00018277 | 0.0008475 | 0.0030234
-0.6 | 0.00017494 | 0.0008169 | 0.002927
-0.59 | 0.00016619 | 0.0007777 | 0.0028219
-0.58 | 0.00015809 | 0.0007567 | 0.0027252
-0.57 | 0.00015069 | 0.0007241 | 0.0026526
-0.56 | 0.00014476 | 0.0007021 | 0.0025779
-0.55 | 0.00013698 | 0.0006758 | 0.0024943
-0.54 | 0.00013081 | 0.0006527 | 0.0024104
-0.53 | 0.00012559 | 0.0006294 | 0.0023474
-0.52 | 0.00012048 | 0.0006077 | 0.0022658
-0.51 | 0.0001154 | 0.0005928 | 0.0022136
-0.5 | 0.00011088 | 0.0005748 | 0.0021384
-0.49 | 0.00010681 | 0.0005559 | 0.0020851
-0.48 | 0.00010492 | 0.0005436 | 0.0020446
-0.47 | 0.00010317 | 0.0005302 | 0.002011
-0.46 | 0.00010291 | 0.000528 | 0.0019942
-0.45 | 0.00010439 | 0.0005285 | 0.0019743
-0.44 | 0.00010981 | 0.0005371 | 0.002005
-0.43 | 0.00011684 | 0.0005564 | 0.0020532
-0.42 | 0.00013019 | 0.0005853 | 0.0021561
-0.41 | 0.00014821 | 0.0006397 | 0.0023111
-0.4 | 0.00017703 | 0.0007166 | 0.0025525
-0.39 | 0.00021586 | 0.0008374 | 0.002914
-0.38 | 0.00027438 | 0.0009962 | 0.0034462
-0.37 | 0.00035439 | 0.0012371 | 0.0042056
-0.36 | 0.0004641 | 0.0015637 | 0.0052979
-0.35 | 0.0006327 | 0.0020276 | 0.006927
-0.34 | 0.0008608 | 0.0026771 | 0.009078
-0.33 | 0.0011485 | 0.0035548 | 0.012093
-0.32 | 0.00158 | 0.0048174 | 0.016368
-0.31 | 0.0021401 | 0.006547 | 0.022383
-0.3 | 0.0029603 | 0.008971 | 0.030658
-0.29 | 0.0040484 | 0.012182 | 0.042239
-0.28 | 0.005541 | 0.016653 | 0.05818
-0.27 | 0.007726 | 0.022738 | 0.08032
-0.26 | 0.010596 | 0.030941 | 0.11031
-0.25 | 0.014416 | 0.042517 | 0.15079
-0.24 | 0.019652 | 0.05842 | 0.2066
-0.23 | 0.026976 | 0.07896 | 0.28406
-0.22 | 0.036642 | 0.10791 | 0.38484
-0.21 | 0.050257 | 0.14562 | 0.52323
-0.2 | 0.06814 | 0.19701 | 0.7115
-0.19 | 0.09268 | 0.26683 | 0.9563
-0.18 | 0.12428 | 0.35865 | 1.2925
-0.17 | 0.16942 | 0.48549 | 1.7216
-0.16 | 0.22582 | 0.6455 | 2.2917
-0.15 | 0.30546 | 0.8601 | 3.0085
-0.14 | 0.40913 | 1.1408 | 3.9463
-0.13 | 0.54492 | 1.5216 | 5.1361
-0.12 | 0.7253 | 1.9957 | 6.622
-0.11 | 0.9556 | 2.6173 | 8.417
-0.1 | 1.2747 | 3.3944 | 10.611
-0.09 | 1.6649 | 4.4191 | 13.242
-0.08 | 2.1931 | 5.6557 | 16.314
-0.07 | 2.8367 | 7.212 | 19.855
-0.06 | 3.6503 | 9.061 | 23.866
-0.05 | 4.6795 | 11.398 | 28.525
-0.04 | 5.888 | 14.071 | 33.576
-0.03 | 7.409 | 17.242 | 39.247
-0.02 | 9.161 | 20.969 | 45.434
-0.01 | 11.36 | 25.073 | 52.026
0 | 13.76 | 29.916 | 59.28
0.01 | 16.651 | 35.134 | 66.98
0.02 | 19.712 | 40.9 | 74.98
0.03 | 23.327 | 47.19 | 83.63
0.04 | 27.105 | 53.973 | 92.61
0.05 | 31.296 | 61.18 | 101.88
0.06 | 35.757 | 68.94 | 111.52
0.07 | 40.276 | 77.04 | 121.66
0.08 | 45.273 | 85.61 | 131.94
0.09 | 50.143 | 94.46 | 142.5
0.1 | 55.325 | 103.48 | 153.3
0.11 | 60.33 | 113.16 | 164.34
0.12 | 65.62 | 122.96 | 175.83
0.13 | 70.81 | 132.92 | 187.23
0.14 | 75.74 | 143.15 | 198.63
0.15 | 80.85 | 153.66 | 210.49
0.16 | 85.57 | 164.4 | 222.47
0.17 | 90.38 | 175.14 | 234.38
0.18 | 94.78 | 186.15 | 246.52
0.19 | 99.09 | 197.03 | 258.48
0.2 | 103.38 | 208.28 | 270.72
0.21 | 107.24 | 219.72 | 283.05
0.22 | 111.1 | 231.03 | 295.23
0.23 | 114.44 | 242.47 | 307.45
0.24 | 117.95 | 253.72 | 319.59
0.25 | 121.2 | 265.46 | 331.92
0.26 | 124.1 | 276.83 | 344.07
0.27 | 126.92 | 288.16 | 356.17
0.28 | 129.45 | 299.67 | 368.12
0.29 | 131.96 | 311 | 380.21
0.3 | 134.32 | 322.43 | 392.24
0.31 | 136.47 | 333.65 | 404.09
0.32 | 138.56 | 344.79 | 415.81
0.33 | 140.41 | 355.77 | 427.33
0.34 | 142.32 | 366.72 | 438.86
0.35 | 143.9 | 377.57 | 450.29
0.36 | 145.54 | 388.16 | 461.42
0.37 | 146.97 | 398.87 | 472.73
0.38 | 148.41 | 409.06 | 483.52
0.39 | 149.8 | 419.25 | 494.29
0.4 | 150.86 | 429.17 | 504.83
0.41 | 152.06 | 438.87 | 515.2
0.42 | 153.04 | 448.61 | 525.44
0.43 | 153.96 | 457.73 | 535.37
0.44 | 155.09 | 466.82 | 545.18
0.45 | 155.9 | 475.61 | 554.72
0.46 | 156.77 | 484.22 | 564.23
0.47 | 157.51 | 492.36 | 573.2
0.48 | 158.29 | 500.38 | 581.8
0.49 | 159.03 | 508.04 | 590.6
0.5 | 159.8 | 515.38 | 599.2

## Tranconductance (mS-mm)
VGS (V) | VDS = 0.100 V | VDS = 0.500 V | VDS = 0.900 V
-0.75 | -0.001883 | -0.00633 | -0.01614
-0.74 | -0.001757 | -0.00488 | -0.01374
-0.73 | -0.0015315 | -0.004085 | -0.01322
-0.72 | -0.001536 | -0.004625 | -0.013945
-0.71 | -0.0015315 | -0.004755 | -0.011485
-0.7 | -0.001308 | -0.00424 | -0.01235
-0.69 | -0.001108 | -0.003745 | -0.01359
-0.68 | -0.001183 | -0.004295 | -0.011565
-0.67 | -0.001209 | -0.004295 | -0.011575
-0.66 | -0.000989 | -0.003515 | -0.012785
-0.65 | -0.0008455 | -0.00337 | -0.01098
-0.64 | -0.0009385 | -0.00341 | -0.010925
-0.63 | -0.000942 | -0.00343 | -0.009815
-0.62 | -0.0008375 | -0.00348 | -0.0081
-0.61 | -0.0008315 | -0.00313 | -0.009495
-0.6 | -0.000829 | -0.00349 | -0.010075
-0.59 | -0.0008425 | -0.00301 | -0.01009
-0.58 | -0.000775 | -0.00268 | -0.008465
-0.57 | -0.0006665 | -0.00273 | -0.007365
-0.56 | -0.0006855 | -0.002415 | -0.007915
-0.55 | -0.0006975 | -0.00247 | -0.008375
-0.54 | -0.0005695 | -0.00232 | -0.007345
-0.53 | -0.0005165 | -0.00225 | -0.00723
-0.52 | -0.0005095 | -0.00183 | -0.00669
-0.51 | -0.00048 | -0.001645 | -0.00637
-0.5 | -0.0004295 | -0.001845 | -0.006425
-0.49 | -0.000298 | -0.00156 | -0.00469
-0.48 | -0.000182 | -0.001285 | -0.003705
-0.47 | -0.0001005 | -0.00078 | -0.00252
-0.46 | 6.1e-05 | -8.5e-05 | -0.001835
-0.45 | 0.000345 | 0.000455 | 0.00054
-0.44 | 0.0006225 | 0.001395 | 0.003945
-0.43 | 0.001019 | 0.00241 | 0.007555
-0.42 | 0.0015685 | 0.004165 | 0.012895
-0.41 | 0.002342 | 0.006565 | 0.01982
-0.4 | 0.0033825 | 0.009885 | 0.030145
-0.39 | 0.0048675 | 0.01398 | 0.044685
-0.38 | 0.0069265 | 0.019985 | 0.06458
-0.37 | 0.009486 | 0.028375 | 0.092585
-0.36 | 0.0139155 | 0.039525 | 0.13607
-0.35 | 0.019835 | 0.05567 | 0.189005
-0.34 | 0.02579 | 0.07636 | 0.2583
-0.33 | 0.03596 | 0.107015 | 0.3645
-0.32 | 0.04958 | 0.14961 | 0.5145
-0.31 | 0.069015 | 0.20768 | 0.7145
-0.3 | 0.095415 | 0.28175 | 0.9928
-0.29 | 0.129035 | 0.3841 | 1.3761
-0.28 | 0.18388 | 0.5278 | 1.90405
-0.27 | 0.25275 | 0.7144 | 2.6065
-0.26 | 0.3345 | 0.98895 | 3.5235
-0.25 | 0.4528 | 1.37395 | 4.8145
-0.24 | 0.628 | 1.82215 | 6.6635
-0.23 | 0.8495 | 2.4745 | 8.912
-0.22 | 1.16405 | 3.333 | 11.9585
-0.21 | 1.5749 | 4.455 | 16.333
-0.2 | 2.12115 | 6.0605 | 21.6535
-0.19 | 2.807 | 8.082 | 29.05
-0.18 | 3.837 | 10.933 | 38.265
-0.17 | 5.077 | 14.3425 | 49.96
-0.16 | 6.802 | 18.7305 | 64.345
-0.15 | 9.1655 | 24.765 | 82.73
-0.14 | 11.973 | 33.075 | 106.38
-0.13 | 15.8085 | 42.745 | 133.785
-0.12 | 20.534 | 54.785 | 164.045
-0.11 | 27.47 | 69.935 | 199.45
-0.1 | 35.465 | 90.09 | 241.25
-0.09 | 45.92 | 113.065 | 285.15
-0.08 | 58.59 | 139.645 | 330.65
-0.07 | 72.86 | 170.265 | 377.6
-0.06 | 92.14 | 209.3 | 433.5
-0.05 | 111.885 | 250.5 | 485.5
-0.04 | 136.475 | 292.2 | 536.1
-0.03 | 163.65 | 344.9 | 592.9
-0.02 | 197.55 | 391.55 | 638.95
-0.01 | 229.95 | 447.35 | 692.3
0 | 264.55 | 503.05 | 747.7
0.01 | 297.6 | 549.2 | 785
0.02 | 333.8 | 602.8 | 832.5
0.03 | 369.65 | 653.65 | 881.5
0.04 | 398.45 | 699.5 | 912.5
0.05 | 432.6 | 748.35 | 945.5
0.06 | 449 | 793 | 989
0.07 | 475.8 | 833.5 | 1021
0.08 | 493.35 | 871 | 1042
0.09 | 502.6 | 893.5 | 1068
0.1 | 509.35 | 935 | 1092
0.11 | 514.75 | 974 | 1126.5
0.12 | 524 | 988 | 1144.5
0.13 | 506 | 1009.5 | 1140
0.14 | 502 | 1037 | 1163
0.15 | 491.5 | 1062.5 | 1192
0.16 | 476.5 | 1074 | 1194.5
0.17 | 460.5 | 1087.5 | 1202.5
0.18 | 435.5 | 1094.5 | 1205
0.19 | 430 | 1106.5 | 1210
0.2 | 407.5 | 1134.5 | 1228.5
0.21 | 386 | 1137.5 | 1225.5
0.22 | 360 | 1137.5 | 1220
0.23 | 342.5 | 1134.5 | 1218
0.24 | 338 | 1149.5 | 1223.5
0.25 | 307.5 | 1155.5 | 1224
0.26 | 286 | 1135 | 1212.5
0.27 | 267.5 | 1142 | 1202.5
0.28 | 252 | 1142 | 1202
0.29 | 243.5 | 1138 | 1206
0.3 | 225.5 | 1132.5 | 1194
0.31 | 212 | 1118 | 1178.5
0.32 | 197 | 1106 | 1162
0.33 | 188 | 1096.5 | 1152.5
0.34 | 174.5 | 1090 | 1148
0.35 | 161 | 1072 | 1128
0.36 | 153.5 | 1065 | 1122
0.37 | 143.5 | 1045 | 1105
0.38 | 141.5 | 1019 | 1078
0.39 | 122.5 | 1005.5 | 1065.5
0.4 | 113 | 981 | 1045.5
0.41 | 109 | 972 | 1030.5
0.42 | 95 | 943 | 1008.5
0.43 | 102.5 | 910.5 | 987
0.44 | 97 | 894 | 967.5
0.45 | 84 | 870 | 952.5
0.46 | 80.5 | 837.5 | 924
0.47 | 76 | 808 | 878.5
0.48 | 76 | 784 | 870
0.49 | 75.5 | 750 | 870
0.5 | 77 | 734 | 860