## IDS-VDS Characteristic (mA-mm)
VGS (V) | VDS = 0.100 V | VDS = 0.500 V | VDS = 0.900 V
-0.75 | 0.0003659 | 0.0015071 | 0.0050031
-0.74 | 0.00034855 | 0.0014592 | 0.0048728
-0.73 | 0.00033151 | 0.0013979 | 0.0047231
-0.72 | 0.00032037 | 0.0013608 | 0.0045504
-0.71 | 0.00030462 | 0.0013067 | 0.0043951
-0.7 | 0.00029303 | 0.00126 | 0.0042759
-0.69 | 0.00027782 | 0.0012111 | 0.0041141
-0.68 | 0.00026629 | 0.0011576 | 0.0039925
-0.67 | 0.00025445 | 0.0011169 | 0.0038508
-0.66 | 0.00024302 | 0.0010752 | 0.0037563
-0.65 | 0.00023153 | 0.0010387 | 0.0036348
-0.64 | 0.00021789 | 0.0010003 | 0.0035094
-0.63 | 0.00020985 | 0.000961 | 0.0034031
-0.62 | 0.00019995 | 0.0009344 | 0.0033032
-0.61 | 0.00019137 | 0.0008912 | 0.003178
-0.6 | 0.00018348 | 0.0008594 | 0.0031018
-0.59 | 0.0001738 | 0.0008273 | 0.0029942
-0.58 | 0.00016551 | 0.0007881 | 0.002888
-0.57 | 0.00015798 | 0.0007693 | 0.0028103
-0.56 | 0.00015011 | 0.0007369 | 0.0027188
-0.55 | 0.00014385 | 0.0007087 | 0.0026271
-0.54 | 0.00013783 | 0.0006769 | 0.0025242
-0.53 | 0.00013144 | 0.0006564 | 0.0024686
-0.52 | 0.00012676 | 0.000634 | 0.0024024
-0.51 | 0.00012148 | 0.0006132 | 0.0023019
-0.5 | 0.00011667 | 0.000593 | 0.0022412
-0.49 | 0.00011251 | 0.00058 | 0.0021804
-0.48 | 0.00010946 | 0.0005653 | 0.002135
-0.47 | 0.00010836 | 0.0005519 | 0.002119
-0.46 | 0.00010743 | 0.0005481 | 0.0020885
-0.45 | 0.0001092 | 0.0005432 | 0.0020612
-0.44 | 0.00011278 | 0.0005511 | 0.0020898
-0.43 | 0.00012022 | 0.0005647 | 0.0021382
-0.42 | 0.00013095 | 0.000597 | 0.0022253
-0.41 | 0.00015088 | 0.0006434 | 0.0023614
-0.4 | 0.00017542 | 0.0007221 | 0.0025807
-0.39 | 0.00021572 | 0.0008296 | 0.0029347
-0.38 | 0.00026802 | 0.0009903 | 0.0034446
-0.37 | 0.0003475 | 0.001206 | 0.0041568
-0.36 | 0.00045338 | 0.0015226 | 0.0051863
-0.35 | 0.000624 | 0.0019679 | 0.006731
-0.34 | 0.0008304 | 0.0025797 | 0.008759
-0.33 | 0.0011264 | 0.0034541 | 0.01173
-0.32 | 0.00153 | 0.0046101 | 0.015736
-0.31 | 0.0020895 | 0.006322 | 0.021491
-0.3 | 0.0028781 | 0.008615 | 0.029407
-0.29 | 0.0039202 | 0.011719 | 0.040557
-0.28 | 0.0054316 | 0.016042 | 0.05564
-0.27 | 0.007528 | 0.022051 | 0.07641
-0.26 | 0.010368 | 0.029829 | 0.10545
-0.25 | 0.014056 | 0.04109 | 0.14528
-0.24 | 0.019302 | 0.055542 | 0.19775
-0.23 | 0.026117 | 0.07717 | 0.27118
-0.22 | 0.035883 | 0.10364 | 0.36727
-0.21 | 0.048513 | 0.14139 | 0.502
-0.2 | 0.06668 | 0.19009 | 0.6758
-0.19 | 0.08979 | 0.2574 | 0.9162
-0.18 | 0.12245 | 0.34705 | 1.2371
-0.17 | 0.16386 | 0.46392 | 1.6493
-0.16 | 0.22269 | 0.6252 | 2.1854
-0.15 | 0.29743 | 0.8274 | 2.8977
-0.14 | 0.40031 | 1.1098 | 3.8027
-0.13 | 0.53309 | 1.4669 | 4.9309
-0.12 | 0.7073 | 1.9285 | 6.376
-0.11 | 0.9361 | 2.5339 | 8.132
-0.1 | 1.2378 | 3.2978 | 10.31
-0.09 | 1.6419 | 4.2986 | 12.903
-0.08 | 2.1276 | 5.5045 | 15.871
-0.07 | 2.7904 | 7.031 | 19.388
-0.06 | 3.5651 | 8.835 | 23.384
-0.05 | 4.5922 | 11.102 | 27.97
-0.04 | 5.786 | 13.776 | 33.03
-0.03 | 7.253 | 16.874 | 38.552
-0.02 | 9.093 | 20.55 | 44.713
-0.01 | 11.15 | 24.649 | 51.349
0 | 13.679 | 29.441 | 58.64
0.01 | 16.373 | 34.627 | 66.24
0.02 | 19.599 | 40.378 | 74.34
0.03 | 23.043 | 46.615 | 82.75
0.04 | 26.912 | 53.452 | 91.84
0.05 | 31.054 | 60.55 | 101.1
0.06 | 35.365 | 68.28 | 110.73
0.07 | 40.212 | 76.53 | 120.88
0.08 | 44.882 | 85.05 | 131.12
0.09 | 50.026 | 93.96 | 141.78
0.1 | 55.032 | 103.02 | 152.6
0.11 | 60.19 | 112.58 | 163.67
0.12 | 65.42 | 122.5 | 174.93
0.13 | 70.51 | 132.48 | 186.57
0.14 | 75.68 | 142.76 | 198.07
0.15 | 80.51 | 153.22 | 209.83
0.16 | 85.53 | 163.96 | 221.86
0.17 | 90.12 | 174.79 | 233.65
0.18 | 94.72 | 185.79 | 245.83
0.19 | 99.15 | 196.73 | 258
0.2 | 103.18 | 208.01 | 270.16
0.21 | 107.31 | 219.48 | 282.57
0.22 | 110.84 | 230.77 | 294.69
0.23 | 114.53 | 242.23 | 306.98
0.24 | 117.92 | 253.59 | 319.26
0.25 | 121.11 | 265.3 | 331.6
0.26 | 124.06 | 276.72 | 343.72
0.27 | 126.85 | 288.12 | 355.89
0.28 | 129.54 | 299.69 | 367.99
0.29 | 131.94 | 310.96 | 380
0.3 | 134.45 | 322.52 | 392.19
0.31 | 136.59 | 333.73 | 403.88
0.32 | 138.67 | 344.97 | 415.74
0.33 | 140.67 | 355.96 | 427.51
0.34 | 142.24 | 367.03 | 439
0.35 | 144.08 | 377.82 | 450.58
0.36 | 145.63 | 388.56 | 461.68
0.37 | 147 | 399.29 | 473.02
0.38 | 148.51 | 409.5 | 483.99
0.39 | 149.72 | 419.72 | 494.72
0.4 | 151 | 429.7 | 505.25
0.41 | 152.14 | 439.5 | 515.75
0.42 | 153.18 | 449.17 | 526.05
0.43 | 154.2 | 458.46 | 536.11
0.44 | 155.21 | 467.59 | 545.96
0.45 | 156.03 | 476.38 | 555.44
0.46 | 156.91 | 485.11 | 565.06
0.47 | 157.79 | 493.24 | 574
0.48 | 158.43 | 501.24 | 582.9
0.49 | 159.27 | 509.04 | 591.5
0.5 | 159.87 | 516.46 | 600.3

## Tranconductance (mS-mm)
VGS (V) | VDS = 0.100 V | VDS = 0.500 V | VDS = 0.900 V
-0.75 | -0.001735 | -0.00479 | -0.01303
-0.74 | -0.0017195 | -0.00546 | -0.014
-0.73 | -0.001409 | -0.00492 | -0.01612
-0.72 | -0.0013445 | -0.00456 | -0.0164
-0.71 | -0.001367 | -0.00504 | -0.013725
-0.7 | -0.00134 | -0.00478 | -0.01405
-0.69 | -0.001337 | -0.00512 | -0.01417
-0.68 | -0.0011685 | -0.00471 | -0.013165
-0.67 | -0.0011635 | -0.00412 | -0.01181
-0.66 | -0.001146 | -0.00391 | -0.0108
-0.65 | -0.0012565 | -0.003745 | -0.012345
-0.64 | -0.001084 | -0.003885 | -0.011585
-0.63 | -0.000897 | -0.003295 | -0.01031
-0.62 | -0.000924 | -0.00349 | -0.011255
-0.61 | -0.0008235 | -0.00375 | -0.01007
-0.6 | -0.0008785 | -0.003195 | -0.00919
-0.59 | -0.0008985 | -0.003565 | -0.01069
-0.58 | -0.000791 | -0.0029 | -0.009195
-0.57 | -0.00077 | -0.00256 | -0.00846
-0.56 | -0.0007065 | -0.00303 | -0.00916
-0.55 | -0.000614 | -0.003 | -0.00973
-0.54 | -0.0006205 | -0.002615 | -0.007925
-0.53 | -0.0005535 | -0.002145 | -0.00609
-0.52 | -0.000498 | -0.00216 | -0.008335
-0.51 | -0.0005045 | -0.00205 | -0.00806
-0.5 | -0.0004485 | -0.00166 | -0.006075
-0.49 | -0.0003605 | -0.001385 | -0.00531
-0.48 | -0.0002075 | -0.001405 | -0.00307
-0.47 | -0.0001015 | -0.00086 | -0.002325
-0.46 | 4.2e-05 | -0.000435 | -0.00289
-0.45 | 0.0002675 | 0.00015 | 6.5e-05
-0.44 | 0.000551 | 0.001075 | 0.00385
-0.43 | 0.0009085 | 0.002295 | 0.006775
-0.42 | 0.001533 | 0.003935 | 0.01116
-0.41 | 0.0022235 | 0.006255 | 0.01777
-0.4 | 0.003242 | 0.00931 | 0.028665
-0.39 | 0.00463 | 0.01341 | 0.043195
-0.38 | 0.006589 | 0.01882 | 0.061105
-0.37 | 0.009268 | 0.026615 | 0.087085
-0.36 | 0.013825 | 0.038095 | 0.12871
-0.35 | 0.018851 | 0.052855 | 0.178635
-0.34 | 0.02512 | 0.07431 | 0.24995
-0.33 | 0.03498 | 0.10152 | 0.34885
-0.32 | 0.048155 | 0.143395 | 0.48805
-0.31 | 0.067405 | 0.200245 | 0.68355
-0.3 | 0.091535 | 0.26985 | 0.9533
-0.29 | 0.127675 | 0.37135 | 1.31165
-0.28 | 0.18039 | 0.5166 | 1.79265
-0.27 | 0.24682 | 0.68935 | 2.4905
-0.26 | 0.3264 | 0.95195 | 3.4435
-0.25 | 0.4467 | 1.28565 | 4.615
-0.24 | 0.60305 | 1.804 | 6.295
-0.23 | 0.82905 | 2.4049 | 8.476
-0.22 | 1.1198 | 3.211 | 11.541
-0.21 | 1.53985 | 4.3225 | 15.4265
-0.2 | 2.06385 | 5.8005 | 20.71
-0.19 | 2.7885 | 7.848 | 28.065
-0.18 | 3.7035 | 10.326 | 36.655
-0.17 | 5.012 | 13.9075 | 47.415
-0.16 | 6.6785 | 18.174 | 62.42
-0.15 | 8.881 | 24.23 | 80.865
-0.14 | 11.783 | 31.975 | 101.66
-0.13 | 15.3495 | 40.935 | 128.665
-0.12 | 20.1505 | 53.35 | 160.055
-0.11 | 26.525 | 68.465 | 196.7
-0.1 | 35.29 | 88.235 | 238.55
-0.09 | 44.49 | 110.335 | 278.05
-0.08 | 57.425 | 136.62 | 324.25
-0.07 | 71.875 | 166.525 | 375.65
-0.06 | 90.09 | 203.55 | 429.1
-0.05 | 111.045 | 247.05 | 482.3
-0.04 | 133.04 | 288.6 | 529.1
-0.03 | 165.35 | 338.7 | 584.15
-0.02 | 194.85 | 388.75 | 639.85
-0.01 | 229.3 | 444.55 | 696.35
0 | 261.15 | 498.9 | 744.55
0.01 | 296 | 546.85 | 785
0.02 | 333.5 | 599.4 | 825.5
0.03 | 365.65 | 653.7 | 875
0.04 | 400.55 | 696.75 | 917.5
0.05 | 422.65 | 741.4 | 944.5
0.06 | 457.9 | 799 | 989
0.07 | 475.85 | 838.5 | 1019.5
0.08 | 490.7 | 871.5 | 1045
0.09 | 507.5 | 898.5 | 1074
0.1 | 508.2 | 931 | 1094.5
0.11 | 519.4 | 974 | 1116.5
0.12 | 516 | 995 | 1145
0.13 | 513 | 1013 | 1157
0.14 | 500 | 1037 | 1163
0.15 | 492.5 | 1060 | 1189.5
0.16 | 480.5 | 1078.5 | 1191
0.17 | 459.5 | 1091.5 | 1198.5
0.18 | 451.5 | 1097 | 1217.5
0.19 | 423 | 1111 | 1216.5
0.2 | 408 | 1137.5 | 1228.5
0.21 | 383 | 1138 | 1226.5
0.22 | 361 | 1137.5 | 1220.5
0.23 | 354 | 1141 | 1228.5
0.24 | 329 | 1153.5 | 1231
0.25 | 307 | 1156.5 | 1223
0.26 | 287 | 1141 | 1214.5
0.27 | 274 | 1148.5 | 1213.5
0.28 | 254.5 | 1142 | 1205.5
0.29 | 245.5 | 1141.5 | 1210
0.3 | 232.5 | 1138.5 | 1194
0.31 | 211 | 1122.5 | 1177.5
0.32 | 204 | 1111.5 | 1181.5
0.33 | 178.5 | 1103 | 1163
0.34 | 170.5 | 1093 | 1153.5
0.35 | 169.5 | 1076.5 | 1134
0.36 | 146 | 1073.5 | 1122
0.37 | 144 | 1047 | 1115.5
0.38 | 136 | 1021.5 | 1085
0.39 | 124.5 | 1010 | 1063
0.4 | 121 | 989 | 1051.5
0.41 | 109 | 973.5 | 1040
0.42 | 103 | 948 | 1018
0.43 | 101.5 | 921 | 995.5
0.44 | 91.5 | 896 | 966.5
0.45 | 85 | 876 | 955
0.46 | 88 | 843 | 928
0.47 | 76 | 806.5 | 892
0.48 | 74 | 790 | 875
0.49 | 72 | 761 | 870
0.5 | 60 | 742 | 880