## IDS-VDS Characteristic (mA-mm)
VGS (V) | VDS = 0.100 V | VDS = 0.500 V | VDS = 0.900 V
-0.75 | 0.00038687 | 0.0016213 | 0.005471
-0.74 | 0.00036592 | 0.0015712 | 0.005297
-0.73 | 0.00035251 | 0.0015025 | 0.005146
-0.72 | 0.00033423 | 0.0014466 | 0.0049976
-0.71 | 0.00031986 | 0.0013951 | 0.00482
-0.7 | 0.00030496 | 0.0013494 | 0.0046614
-0.69 | 0.00029147 | 0.0012915 | 0.0045169
-0.68 | 0.00027853 | 0.0012397 | 0.004371
-0.67 | 0.00026445 | 0.0011974 | 0.0042474
-0.66 | 0.00025231 | 0.001161 | 0.0041069
-0.65 | 0.00023974 | 0.0011092 | 0.0039551
-0.64 | 0.00023149 | 0.0010727 | 0.0038605
-0.63 | 0.00022095 | 0.001024 | 0.0037289
-0.62 | 0.00021084 | 0.0009902 | 0.003604
-0.61 | 0.00020096 | 0.0009504 | 0.0034922
-0.6 | 0.00019145 | 0.0009181 | 0.0033855
-0.59 | 0.00018323 | 0.000881 | 0.0032857
-0.58 | 0.00017328 | 0.0008499 | 0.0031578
-0.57 | 0.0001658 | 0.0008155 | 0.0030764
-0.56 | 0.00015802 | 0.0007804 | 0.0029596
-0.55 | 0.00015038 | 0.0007576 | 0.0028676
-0.54 | 0.00014332 | 0.0007347 | 0.0027649
-0.53 | 0.00013758 | 0.0007052 | 0.0026803
-0.52 | 0.00013179 | 0.0006775 | 0.0025808
-0.51 | 0.00012641 | 0.0006556 | 0.0025296
-0.5 | 0.00012072 | 0.0006387 | 0.002449
-0.49 | 0.00011681 | 0.000615 | 0.0023766
-0.48 | 0.00011341 | 0.0005979 | 0.0023322
-0.47 | 0.00011115 | 0.0005855 | 0.0022774
-0.46 | 0.00011041 | 0.0005772 | 0.0022359
-0.45 | 0.00011162 | 0.0005736 | 0.0022129
-0.44 | 0.00011558 | 0.0005747 | 0.0022362
-0.43 | 0.00012162 | 0.0005916 | 0.0022508
-0.42 | 0.00013272 | 0.0006226 | 0.0023667
-0.41 | 0.00014871 | 0.000664 | 0.002486
-0.4 | 0.00017606 | 0.0007354 | 0.0026873
-0.39 | 0.00021267 | 0.0008346 | 0.0030061
-0.38 | 0.00026629 | 0.0009899 | 0.0034652
-0.37 | 0.00034016 | 0.0011966 | 0.004171
-0.36 | 0.00044573 | 0.0015099 | 0.0051322
-0.35 | 0.0006013 | 0.0019189 | 0.00662
-0.34 | 0.0008108 | 0.0025195 | 0.008588
-0.33 | 0.0010936 | 0.0033339 | 0.01139
-0.32 | 0.001492 | 0.004493 | 0.015298
-0.31 | 0.0020393 | 0.00617 | 0.020834
-0.3 | 0.0027859 | 0.008328 | 0.02848
-0.29 | 0.0038595 | 0.011435 | 0.039041
-0.28 | 0.0052505 | 0.015547 | 0.053819
-0.27 | 0.007403 | 0.021459 | 0.07428
-0.26 | 0.010086 | 0.029015 | 0.10224
-0.25 | 0.013844 | 0.040025 | 0.13995
-0.24 | 0.018833 | 0.054129 | 0.19263
-0.23 | 0.026102 | 0.07482 | 0.2631
-0.22 | 0.035183 | 0.10088 | 0.36069
-0.21 | 0.048262 | 0.13816 | 0.48937
-0.2 | 0.066 | 0.18546 | 0.6648
-0.19 | 0.08873 | 0.25188 | 0.8974
-0.18 | 0.12029 | 0.33836 | 1.2088
-0.17 | 0.16325 | 0.45371 | 1.6166
-0.16 | 0.21857 | 0.6113 | 2.1528
-0.15 | 0.29749 | 0.8125 | 2.8574
-0.14 | 0.39626 | 1.0923 | 3.7528
-0.13 | 0.53289 | 1.4382 | 4.8861
-0.12 | 0.7017 | 1.904 | 6.319
-0.11 | 0.9346 | 2.4833 | 8.065
-0.1 | 1.2407 | 3.2537 | 10.212
-0.09 | 1.6242 | 4.2392 | 12.773
-0.08 | 2.1456 | 5.4331 | 15.702
-0.07 | 2.7647 | 6.938 | 19.193
-0.06 | 3.5829 | 8.735 | 23.219
-0.05 | 4.5878 | 10.991 | 27.787
-0.04 | 5.82 | 13.653 | 32.723
-0.03 | 7.287 | 16.747 | 38.335
-0.02 | 9.089 | 20.352 | 44.361
-0.01 | 11.178 | 24.49 | 50.932
0 | 13.688 | 29.194 | 58.32
0.01 | 16.439 | 34.408 | 65.9
0.02 | 19.516 | 40.149 | 73.89
0.03 | 23.157 | 46.366 | 82.46
0.04 | 26.889 | 53.154 | 91.4
0.05 | 31.132 | 60.29 | 100.66
0.06 | 35.462 | 68.11 | 110.34
0.07 | 40.199 | 76.28 | 120.36
0.08 | 45.05 | 84.77 | 130.64
0.09 | 49.968 | 93.63 | 141.22
0.1 | 55.214 | 102.76 | 152.08
0.11 | 60.07 | 112.35 | 163.31
0.12 | 65.46 | 122.25 | 174.43
0.13 | 70.45 | 132.28 | 186
0.14 | 75.66 | 142.44 | 197.68
0.15 | 80.59 | 152.96 | 209.41
0.16 | 85.55 | 163.79 | 221.4
0.17 | 90.22 | 174.53 | 233.36
0.18 | 94.65 | 185.45 | 245.4
0.19 | 99.08 | 196.47 | 257.58
0.2 | 103.15 | 207.77 | 269.8
0.21 | 107.27 | 219.21 | 282.02
0.22 | 110.93 | 230.57 | 294.35
0.23 | 114.56 | 242.14 | 306.65
0.24 | 118.07 | 253.36 | 318.93
0.25 | 121.04 | 265.15 | 331.3
0.26 | 124.14 | 276.52 | 343.27
0.27 | 126.85 | 288 | 355.61
0.28 | 129.61 | 299.42 | 367.69
0.29 | 132.22 | 310.82 | 379.72
0.3 | 134.49 | 322.32 | 391.94
0.31 | 136.59 | 333.63 | 403.71
0.32 | 138.58 | 344.75 | 415.53
0.33 | 140.58 | 355.8 | 427.27
0.34 | 142.44 | 366.84 | 438.76
0.35 | 144.15 | 377.74 | 450.16
0.36 | 145.58 | 388.39 | 461.44
0.37 | 147.09 | 399.1 | 472.72
0.38 | 148.69 | 409.35 | 483.7
0.39 | 149.9 | 419.68 | 494.54
0.4 | 151.2 | 429.64 | 505.01
0.41 | 152.14 | 439.4 | 515.56
0.42 | 153.3 | 449.1 | 525.87
0.43 | 154.56 | 458.42 | 535.92
0.44 | 155.44 | 467.57 | 545.85
0.45 | 156.17 | 476.4 | 555.36
0.46 | 156.99 | 485.06 | 564.92
0.47 | 157.79 | 493.28 | 573.9
0.48 | 158.72 | 501.34 | 583
0.49 | 159.42 | 509.13 | 591.4
0.5 | 159.91 | 516.52 | 600.2

## Tranconductance (mS-mm)
VGS (V) | VDS = 0.100 V | VDS = 0.500 V | VDS = 0.900 V
-0.75 | -0.002095 | -0.00501 | -0.0174
-0.74 | -0.001718 | -0.00594 | -0.01625
-0.73 | -0.0015845 | -0.00623 | -0.01497
-0.72 | -0.0016325 | -0.00537 | -0.0163
-0.71 | -0.0014635 | -0.00486 | -0.01681
-0.7 | -0.0014195 | -0.00518 | -0.015155
-0.69 | -0.0013215 | -0.005485 | -0.01452
-0.68 | -0.001351 | -0.004705 | -0.013475
-0.67 | -0.001311 | -0.003935 | -0.013205
-0.66 | -0.0012355 | -0.00441 | -0.014615
-0.65 | -0.001041 | -0.004415 | -0.01232
-0.64 | -0.0009395 | -0.00426 | -0.01131
-0.63 | -0.0010325 | -0.004125 | -0.012825
-0.62 | -0.0009995 | -0.00368 | -0.011835
-0.61 | -0.0009695 | -0.003605 | -0.010925
-0.6 | -0.0008865 | -0.00347 | -0.010325
-0.59 | -0.0009085 | -0.00341 | -0.011385
-0.58 | -0.0008715 | -0.003275 | -0.010465
-0.57 | -0.000763 | -0.003475 | -0.00991
-0.56 | -0.000771 | -0.002895 | -0.01044
-0.55 | -0.000735 | -0.002285 | -0.009735
-0.54 | -0.00064 | -0.00262 | -0.009365
-0.53 | -0.0005765 | -0.00286 | -0.009205
-0.52 | -0.0005585 | -0.00248 | -0.007535
-0.51 | -0.0005535 | -0.00194 | -0.00659
-0.5 | -0.00048 | -0.00203 | -0.00765
-0.49 | -0.0003655 | -0.00204 | -0.00584
-0.48 | -0.000283 | -0.001475 | -0.00496
-0.47 | -0.00015 | -0.001035 | -0.004815
-0.46 | 2.35e-05 | -0.000595 | -0.003225
-0.45 | 0.0002585 | -0.000125 | 1.5e-05
-0.44 | 0.0005 | 0.0009 | 0.001895
-0.43 | 0.000857 | 0.002395 | 0.006525
-0.42 | 0.0013545 | 0.00362 | 0.01176
-0.41 | 0.002167 | 0.00564 | 0.01603
-0.4 | 0.003198 | 0.00853 | 0.026005
-0.39 | 0.0045115 | 0.012725 | 0.038895
-0.38 | 0.0063745 | 0.0181 | 0.058245
-0.37 | 0.008972 | 0.026 | 0.08335
-0.36 | 0.013057 | 0.036115 | 0.12245
-0.35 | 0.0182535 | 0.05048 | 0.17279
-0.34 | 0.024615 | 0.07075 | 0.2385
-0.33 | 0.03406 | 0.098675 | 0.3355
-0.32 | 0.047285 | 0.141805 | 0.4722
-0.31 | 0.064695 | 0.19175 | 0.6591
-0.3 | 0.09101 | 0.26325 | 0.91035
-0.29 | 0.12323 | 0.36095 | 1.26695
-0.28 | 0.177175 | 0.5012 | 1.76195
-0.27 | 0.241775 | 0.6734 | 2.42105
-0.26 | 0.32205 | 0.9283 | 3.2835
-0.25 | 0.43735 | 1.2557 | 4.5195
-0.24 | 0.6129 | 1.73975 | 6.1575
-0.23 | 0.8175 | 2.33755 | 8.403
-0.22 | 1.108 | 3.167 | 11.3135
-0.21 | 1.54085 | 4.229 | 15.2055
-0.2 | 2.0234 | 5.686 | 20.4015
-0.19 | 2.7145 | 7.645 | 27.2
-0.18 | 3.726 | 10.0915 | 35.96
-0.17 | 4.914 | 13.647 | 47.2
-0.16 | 6.712 | 17.9395 | 62.04
-0.15 | 8.8845 | 24.05 | 80
-0.14 | 11.77 | 31.285 | 101.435
-0.13 | 15.272 | 40.585 | 128.31
-0.12 | 20.0855 | 52.255 | 158.945
-0.11 | 26.95 | 67.485 | 194.65
-0.1 | 34.48 | 87.795 | 235.4
-0.09 | 45.245 | 108.97 | 274.5
-0.08 | 57.025 | 134.94 | 321
-0.07 | 71.865 | 165.095 | 375.85
-0.06 | 91.155 | 202.65 | 429.7
-0.05 | 111.855 | 245.9 | 475.2
-0.04 | 134.96 | 287.8 | 527.4
-0.03 | 163.45 | 334.95 | 581.9
-0.02 | 194.55 | 387.15 | 629.85
-0.01 | 229.95 | 442.1 | 697.95
0 | 263.05 | 495.9 | 748.4
0.01 | 291.4 | 547.75 | 778.5
0.02 | 335.9 | 597.9 | 828
0.03 | 368.65 | 650.25 | 875.5
0.04 | 398.75 | 696.2 | 910
0.05 | 428.65 | 747.8 | 947
0.06 | 453.35 | 799.5 | 985
0.07 | 479.4 | 833 | 1015
0.08 | 488.45 | 867.5 | 1043
0.09 | 508.2 | 899.5 | 1072
0.1 | 505.1 | 936 | 1104.5
0.11 | 512.3 | 974.5 | 1117.5
0.12 | 519 | 996.5 | 1134.5
0.13 | 510 | 1009.5 | 1162.5
0.14 | 507 | 1034 | 1170.5
0.15 | 494.5 | 1067.5 | 1186
0.16 | 481.5 | 1078.5 | 1197.5
0.17 | 455 | 1083 | 1200
0.18 | 443 | 1097 | 1211
0.19 | 425 | 1116 | 1220
0.2 | 409.5 | 1137 | 1222
0.21 | 389 | 1140 | 1227.5
0.22 | 364.5 | 1146.5 | 1231.5
0.23 | 357 | 1139.5 | 1229
0.24 | 324 | 1150.5 | 1232.5
0.25 | 303.5 | 1158 | 1217
0.26 | 290.5 | 1142.5 | 1215.5
0.27 | 273.5 | 1145 | 1221
0.28 | 268.5 | 1141 | 1205.5
0.29 | 244 | 1145 | 1212.5
0.3 | 218.5 | 1140.5 | 1199.5
0.31 | 204.5 | 1121.5 | 1179.5
0.32 | 199.5 | 1108.5 | 1178
0.33 | 193 | 1104.5 | 1161.5
0.34 | 178.5 | 1097 | 1144.5
0.35 | 157 | 1077.5 | 1134
0.36 | 147 | 1068 | 1128
0.37 | 155.5 | 1048 | 1113
0.38 | 140.5 | 1029 | 1091
0.39 | 125.5 | 1014.5 | 1065.5
0.4 | 112 | 986 | 1051
0.41 | 105 | 973 | 1043
0.42 | 121 | 951 | 1018
0.43 | 107 | 923.5 | 999
0.44 | 80.5 | 899 | 972
0.45 | 77.5 | 874.5 | 953.5
0.46 | 81 | 844 | 927
0.47 | 86.5 | 814 | 904
0.48 | 81.5 | 792.5 | 875
0.49 | 59.5 | 759 | 860
0.5 | 49 | 739 | 880