## IDS-VDS Characteristic (mA-mm)
VGS (V) | VDS = 0.100 V | VDS = 0.500 V | VDS = 0.900 V
-0.75 | 0.00033831 | 0.001348 | 0.0044174
-0.74 | 0.00032446 | 0.0013069 | 0.0042735
-0.73 | 0.00030827 | 0.0012483 | 0.004123
-0.72 | 0.00029234 | 0.0012137 | 0.0040244
-0.71 | 0.00027998 | 0.0011682 | 0.003906
-0.7 | 0.00026761 | 0.0011229 | 0.003774
-0.69 | 0.00025688 | 0.0010869 | 0.0036584
-0.68 | 0.00024596 | 0.0010386 | 0.003542
-0.67 | 0.00023528 | 0.0010005 | 0.003444
-0.66 | 0.00022445 | 0.0009648 | 0.0033349
-0.65 | 0.00021582 | 0.0009388 | 0.0032199
-0.64 | 0.00020492 | 0.0009062 | 0.0031518
-0.63 | 0.00019569 | 0.0008742 | 0.0030394
-0.62 | 0.0001865 | 0.000835 | 0.0029576
-0.61 | 0.00017885 | 0.0008118 | 0.0028553
-0.6 | 0.0001695 | 0.0007785 | 0.0027518
-0.59 | 0.00016253 | 0.00075 | 0.0026576
-0.58 | 0.00015555 | 0.0007202 | 0.0025964
-0.57 | 0.00014858 | 0.0006866 | 0.0024989
-0.56 | 0.00014145 | 0.0006687 | 0.002431
-0.55 | 0.00013431 | 0.000645 | 0.0023566
-0.54 | 0.00012964 | 0.000626 | 0.0022789
-0.53 | 0.00012326 | 0.0006008 | 0.0022136
-0.52 | 0.00011803 | 0.0005862 | 0.0021464
-0.51 | 0.00011385 | 0.0005627 | 0.0020996
-0.5 | 0.00010926 | 0.0005505 | 0.002029
-0.49 | 0.00010658 | 0.0005347 | 0.0019755
-0.48 | 0.00010379 | 0.0005282 | 0.0019386
-0.47 | 0.00010353 | 0.0005174 | 0.0019068
-0.46 | 0.00010219 | 0.000512 | 0.0018981
-0.45 | 0.00010462 | 0.0005145 | 0.0019035
-0.44 | 0.00010897 | 0.0005217 | 0.0019349
-0.43 | 0.00011783 | 0.000542 | 0.0019975
-0.42 | 0.00013132 | 0.000579 | 0.002091
-0.41 | 0.00015007 | 0.0006358 | 0.00228
-0.4 | 0.00017964 | 0.0007165 | 0.0025335
-0.39 | 0.00022007 | 0.0008415 | 0.002917
-0.38 | 0.00028095 | 0.0010085 | 0.0034819
-0.37 | 0.00035926 | 0.0012604 | 0.0042708
-0.36 | 0.00047852 | 0.0015891 | 0.0054097
-0.35 | 0.0006499 | 0.0020682 | 0.007092
-0.34 | 0.0008768 | 0.0027234 | 0.009346
-0.33 | 0.0011745 | 0.0036496 | 0.012503
-0.32 | 0.0016132 | 0.0049097 | 0.016879
-0.31 | 0.0021804 | 0.006731 | 0.023091
-0.3 | 0.0030188 | 0.009193 | 0.031709
-0.29 | 0.0040984 | 0.012498 | 0.043613
-0.28 | 0.0056727 | 0.017011 | 0.06
-0.27 | 0.00785 | 0.023443 | 0.08266
-0.26 | 0.010811 | 0.031777 | 0.11345
-0.25 | 0.014636 | 0.04369 | 0.15506
-0.24 | 0.020103 | 0.05981 | 0.21181
-0.23 | 0.027269 | 0.08096 | 0.29073
-0.22 | 0.037074 | 0.11028 | 0.39527
-0.21 | 0.050618 | 0.14848 | 0.53707
-0.2 | 0.0688 | 0.20143 | 0.7299
-0.19 | 0.09382 | 0.27248 | 0.9775
-0.18 | 0.12618 | 0.36532 | 1.316
-0.17 | 0.17037 | 0.49527 | 1.7595
-0.16 | 0.23014 | 0.657 | 2.3353
-0.15 | 0.30701 | 0.875 | 3.0593
-0.14 | 0.41565 | 1.1659 | 4.0132
-0.13 | 0.55015 | 1.5421 | 5.2087
-0.12 | 0.7313 | 2.0228 | 6.726
-0.11 | 0.9649 | 2.6654 | 8.548
-0.1 | 1.2817 | 3.447 | 10.734
-0.09 | 1.687 | 4.4761 | 13.424
-0.08 | 2.1936 | 5.742 | 16.507
-0.07 | 2.8606 | 7.261 | 20.069
-0.06 | 3.6595 | 9.177 | 24.123
-0.05 | 4.7094 | 11.477 | 28.794
-0.04 | 5.892 | 14.208 | 33.903
-0.03 | 7.465 | 17.382 | 39.53
-0.02 | 9.215 | 21.049 | 45.704
-0.01 | 11.366 | 25.33 | 52.432
0 | 13.839 | 30.066 | 59.64
0.01 | 16.645 | 35.425 | 67.47
0.02 | 19.827 | 41.046 | 75.55
0.03 | 23.308 | 47.532 | 84.14
0.04 | 27.269 | 54.296 | 93.19
0.05 | 31.288 | 61.53 | 102.43
0.06 | 35.79 | 69.27 | 112.2
0.07 | 40.431 | 77.48 | 122.32
0.08 | 45.289 | 85.95 | 132.74
0.09 | 50.356 | 94.86 | 143.24
0.1 | 55.308 | 104.1 | 154.12
0.11 | 60.59 | 113.59 | 165.23
0.12 | 65.62 | 123.55 | 176.63
0.13 | 70.99 | 133.48 | 188.11
0.14 | 75.96 | 143.76 | 199.63
0.15 | 80.95 | 154.28 | 211.48
0.16 | 85.89 | 165.09 | 223.54
0.17 | 90.42 | 175.96 | 235.45
0.18 | 95.15 | 186.79 | 247.68
0.19 | 99.35 | 198.04 | 259.62
0.2 | 103.66 | 209.3 | 271.93
0.21 | 107.61 | 220.65 | 284.29
0.22 | 111.36 | 232.09 | 296.58
0.23 | 115.02 | 243.45 | 308.8
0.24 | 118.23 | 254.95 | 321.04
0.25 | 121.6 | 266.52 | 333.38
0.26 | 124.46 | 278.05 | 345.59
0.27 | 127.35 | 289.4 | 357.77
0.28 | 130.05 | 300.93 | 369.78
0.29 | 132.46 | 312.32 | 381.83
0.3 | 134.76 | 323.72 | 393.92
0.31 | 136.93 | 335.15 | 405.74
0.32 | 138.99 | 346.11 | 417.65
0.33 | 141.02 | 357.39 | 429.17
0.34 | 142.76 | 368.35 | 440.79
0.35 | 144.35 | 379.19 | 452.28
0.36 | 145.95 | 389.91 | 463.47
0.37 | 147.65 | 400.57 | 474.78
0.38 | 148.88 | 410.89 | 485.66
0.39 | 150.22 | 421.1 | 496.47
0.4 | 151.32 | 431.07 | 507.06
0.41 | 152.5 | 440.78 | 517.51
0.42 | 153.84 | 450.52 | 527.75
0.43 | 154.65 | 459.8 | 537.8
0.44 | 155.54 | 468.86 | 547.64
0.45 | 156.45 | 477.72 | 557.24
0.46 | 157.27 | 486.21 | 566.75
0.47 | 158.19 | 494.59 | 575.4
0.48 | 158.83 | 502.51 | 584.4
0.49 | 159.52 | 510.21 | 593.3
0.5 | 160.23 | 517.62 | 601.5

## Tranconductance (mS-mm)
VGS (V) | VDS = 0.100 V | VDS = 0.500 V | VDS = 0.900 V
-0.75 | -0.001385 | -0.00411 | -0.01439
-0.74 | -0.001502 | -0.004985 | -0.01472
-0.73 | -0.001606 | -0.00466 | -0.012455
-0.72 | -0.0014145 | -0.004005 | -0.01085
-0.71 | -0.0012365 | -0.00454 | -0.01252
-0.7 | -0.001155 | -0.004065 | -0.01238
-0.69 | -0.0010825 | -0.004215 | -0.0116
-0.68 | -0.00108 | -0.00432 | -0.01072
-0.67 | -0.0010755 | -0.00369 | -0.010355
-0.66 | -0.000973 | -0.003085 | -0.011205
-0.65 | -0.0009765 | -0.00293 | -0.009155
-0.64 | -0.0010065 | -0.00323 | -0.009025
-0.63 | -0.000921 | -0.00356 | -0.00971
-0.62 | -0.000842 | -0.00312 | -0.009205
-0.61 | -0.00085 | -0.002825 | -0.01029
-0.6 | -0.000816 | -0.00309 | -0.009885
-0.59 | -0.0006975 | -0.002915 | -0.00777
-0.58 | -0.0006975 | -0.00317 | -0.007935
-0.57 | -0.000705 | -0.002575 | -0.00827
-0.56 | -0.0007135 | -0.00208 | -0.007115
-0.55 | -0.0005905 | -0.002135 | -0.007605
-0.54 | -0.0005525 | -0.00221 | -0.00715
-0.53 | -0.0005805 | -0.00199 | -0.006625
-0.52 | -0.0004705 | -0.001905 | -0.0057
-0.51 | -0.0004385 | -0.001785 | -0.00587
-0.5 | -0.0003635 | -0.0014 | -0.006205
-0.49 | -0.0002735 | -0.001115 | -0.00452
-0.48 | -0.0001525 | -0.000865 | -0.003435
-0.47 | -8e-05 | -0.00081 | -0.002025
-0.46 | 5.45e-05 | -0.000145 | -0.000165
-0.45 | 0.000339 | 0.000485 | 0.00184
-0.44 | 0.0006605 | 0.001375 | 0.0047
-0.43 | 0.0011175 | 0.002865 | 0.007805
-0.42 | 0.001612 | 0.00469 | 0.014125
-0.41 | 0.002416 | 0.006875 | 0.022125
-0.4 | 0.0035 | 0.010285 | 0.03185
-0.39 | 0.0050655 | 0.0146 | 0.04742
-0.38 | 0.0069595 | 0.020945 | 0.06769
-0.37 | 0.0098785 | 0.02903 | 0.09639
-0.36 | 0.014532 | 0.04039 | 0.14106
-0.35 | 0.019914 | 0.056715 | 0.196815
-0.34 | 0.02623 | 0.07907 | 0.27055
-0.33 | 0.03682 | 0.109315 | 0.37665
-0.32 | 0.050295 | 0.15407 | 0.5294
-0.31 | 0.07028 | 0.214165 | 0.7415
-0.3 | 0.0959 | 0.28835 | 1.0261
-0.29 | 0.132695 | 0.3909 | 1.41455
-0.28 | 0.18758 | 0.54725 | 1.95235
-0.27 | 0.256915 | 0.7383 | 2.6725
-0.26 | 0.3393 | 1.01235 | 3.62
-0.25 | 0.4646 | 1.40165 | 4.918
-0.24 | 0.63165 | 1.8635 | 6.7835
-0.23 | 0.84855 | 2.5235 | 9.173
-0.22 | 1.16745 | 3.376 | 12.317
-0.21 | 1.5863 | 4.5575 | 16.7315
-0.2 | 2.1601 | 6.2 | 22.0215
-0.19 | 2.869 | 8.1945 | 29.305
-0.18 | 3.8275 | 11.1395 | 39.1
-0.17 | 5.198 | 14.584 | 50.965
-0.16 | 6.832 | 18.9865 | 64.99
-0.15 | 9.2755 | 25.445 | 83.895
-0.14 | 12.157 | 33.355 | 107.47
-0.13 | 15.7825 | 42.845 | 135.64
-0.12 | 20.7375 | 56.165 | 166.965
-0.11 | 27.52 | 71.21 | 200.4
-0.1 | 36.105 | 90.535 | 243.8
-0.09 | 45.595 | 114.75 | 288.65
-0.08 | 58.68 | 139.245 | 332.25
-0.07 | 73.295 | 171.75 | 380.8
-0.06 | 92.44 | 210.8 | 436.25
-0.05 | 111.625 | 251.55 | 489
-0.04 | 137.78 | 295.25 | 536.8
-0.03 | 166.15 | 342.05 | 590.05
-0.02 | 195.05 | 397.4 | 645.1
-0.01 | 231.2 | 450.85 | 696.8
0 | 263.95 | 504.75 | 751.9
0.01 | 299.4 | 549 | 795.5
0.02 | 333.15 | 605.35 | 833.5
0.03 | 372.1 | 662.5 | 882
0.04 | 399 | 699.9 | 914.5
0.05 | 426.05 | 748.7 | 950.5
0.06 | 457.15 | 797.5 | 994.5
0.07 | 474.95 | 834 | 1027
0.08 | 496.25 | 869 | 1046
0.09 | 500.95 | 907.5 | 1069
0.1 | 511.7 | 936.5 | 1099.5
0.11 | 515.6 | 972.5 | 1125.5
0.12 | 520 | 994.5 | 1144
0.13 | 517 | 1010.5 | 1150
0.14 | 498 | 1040 | 1168.5
0.15 | 496.5 | 1066.5 | 1195.5
0.16 | 473.5 | 1084 | 1198.5
0.17 | 463 | 1085 | 1207
0.18 | 446.5 | 1104 | 1208.5
0.19 | 425.5 | 1125.5 | 1212.5
0.2 | 413 | 1130.5 | 1233.5
0.21 | 385 | 1139.5 | 1232.5
0.22 | 370.5 | 1140 | 1225.5
0.23 | 343.5 | 1143 | 1223
0.24 | 329 | 1153.5 | 1229
0.25 | 311.5 | 1155 | 1227.5
0.26 | 287.5 | 1144 | 1219.5
0.27 | 279.5 | 1144 | 1209.5
0.28 | 255.5 | 1146 | 1203
0.29 | 235.5 | 1139.5 | 1207
0.3 | 223.5 | 1141.5 | 1195.5
0.31 | 211.5 | 1119.5 | 1186.5
0.32 | 204.5 | 1112 | 1171.5
0.33 | 188.5 | 1112 | 1157
0.34 | 166.5 | 1090 | 1155.5
0.35 | 159.5 | 1078 | 1134
0.36 | 165 | 1069 | 1125
0.37 | 146.5 | 1049 | 1109.5
0.38 | 128.5 | 1026.5 | 1084.5
0.39 | 122 | 1009 | 1070
0.4 | 114 | 984 | 1052
0.41 | 126 | 972.5 | 1034.5
0.42 | 107.5 | 951 | 1014.5
0.43 | 85 | 917 | 994.5
0.44 | 90 | 896 | 972
0.45 | 86.5 | 867.5 | 955.5
0.46 | 87 | 843.5 | 908
0.47 | 78 | 815 | 882.5
0.48 | 66.5 | 781 | 895
0.49 | 70 | 755.5 | 855
0.5 | 71 | 741 | 820