## IDS-VDS Characteristic (mA-mm)
VGS (V) | VDS = 0.100 V | VDS = 0.500 V | VDS = 0.900 V
-0.75 | 0.00027373 | 0.0010435 | 0.0033304
-0.74 | 0.00026313 | 0.0010038 | 0.0032302
-0.73 | 0.00025143 | 0.0009747 | 0.0031493
-0.72 | 0.00023965 | 0.0009424 | 0.0030504
-0.71 | 0.00022784 | 0.0009077 | 0.00296
-0.7 | 0.00022001 | 0.0008787 | 0.0028708
-0.69 | 0.00021022 | 0.0008513 | 0.0027889
-0.68 | 0.00020251 | 0.0008198 | 0.0026925
-0.67 | 0.00019238 | 0.0007899 | 0.0026157
-0.66 | 0.00018388 | 0.0007615 | 0.0025381
-0.65 | 0.00017623 | 0.0007408 | 0.0024682
-0.64 | 0.00016817 | 0.0007118 | 0.0024073
-0.63 | 0.00016217 | 0.000694 | 0.0023217
-0.62 | 0.00015473 | 0.0006666 | 0.0022495
-0.61 | 0.00014734 | 0.0006442 | 0.0021834
-0.6 | 0.00014137 | 0.0006222 | 0.0021129
-0.59 | 0.00013574 | 0.0005973 | 0.0020465
-0.58 | 0.0001298 | 0.0005743 | 0.0019808
-0.57 | 0.00012443 | 0.000557 | 0.001917
-0.56 | 0.00011944 | 0.0005352 | 0.0018647
-0.55 | 0.00011365 | 0.0005204 | 0.0018
-0.54 | 0.00010917 | 0.0005049 | 0.0017622
-0.53 | 0.00010447 | 0.00048825 | 0.0017176
-0.52 | 0.00010081 | 0.00047524 | 0.0016684
-0.51 | 9.722e-05 | 0.00045913 | 0.0016256
-0.5 | 9.43e-05 | 0.00045033 | 0.0015952
-0.49 | 9.252e-05 | 0.00044452 | 0.0015733
-0.48 | 9.065e-05 | 0.00043774 | 0.0015564
-0.47 | 9.255e-05 | 0.00043763 | 0.0015629
-0.46 | 9.443e-05 | 0.0004434 | 0.0015765
-0.45 | 0.00010007 | 0.00045883 | 0.0016172
-0.44 | 0.00010764 | 0.00047963 | 0.0016878
-0.43 | 0.00012167 | 0.00052135 | 0.0018269
-0.42 | 0.0001399 | 0.0005816 | 0.0020128
-0.41 | 0.0001684 | 0.0006681 | 0.0022857
-0.4 | 0.00020721 | 0.0007864 | 0.0026969
-0.39 | 0.00026356 | 0.0009646 | 0.0032683
-0.38 | 0.00034222 | 0.0012051 | 0.0041086
-0.37 | 0.00044745 | 0.0015391 | 0.0052368
-0.36 | 0.0006082 | 0.0020194 | 0.006971
-0.35 | 0.0008162 | 0.0026587 | 0.00919
-0.34 | 0.0011072 | 0.0035916 | 0.012429
-0.33 | 0.0014947 | 0.0047876 | 0.016802
-0.32 | 0.0020538 | 0.006591 | 0.02293
-0.31 | 0.0027763 | 0.008917 | 0.031301
-0.3 | 0.003846 | 0.012228 | 0.043019
-0.29 | 0.0052021 | 0.016442 | 0.05924
-0.28 | 0.007302 | 0.022683 | 0.08096
-0.27 | 0.009923 | 0.030532 | 0.1115
-0.26 | 0.013573 | 0.042053 | 0.15099
-0.25 | 0.018316 | 0.056443 | 0.20622
-0.24 | 0.025083 | 0.07717 | 0.28103
-0.23 | 0.03381 | 0.10444 | 0.38145
-0.22 | 0.046341 | 0.14184 | 0.51478
-0.21 | 0.06287 | 0.18935 | 0.6982
-0.2 | 0.08464 | 0.2571 | 0.9329
-0.19 | 0.11372 | 0.34195 | 1.251
-0.18 | 0.1538 | 0.46133 | 1.6619
-0.17 | 0.20561 | 0.6141 | 2.2018
-0.16 | 0.2778 | 0.8127 | 2.8936
-0.15 | 0.3679 | 1.0843 | 3.7792
-0.14 | 0.49499 | 1.4242 | 4.8972
-0.13 | 0.649 | 1.8829 | 6.326
-0.12 | 0.8703 | 2.4544 | 8.005
-0.11 | 1.136 | 3.1873 | 10.117
-0.1 | 1.4966 | 4.1311 | 12.59
-0.09 | 1.9611 | 5.2825 | 15.564
-0.08 | 2.5269 | 6.75 | 18.964
-0.07 | 3.2827 | 8.474 | 22.831
-0.06 | 4.1721 | 10.63 | 27.249
-0.05 | 5.3269 | 13.156 | 32.239
-0.04 | 6.624 | 16.132 | 37.645
-0.03 | 8.314 | 19.651 | 43.633
-0.02 | 10.22 | 23.586 | 50.088
-0.01 | 12.514 | 28.136 | 57.14
0 | 15.154 | 33.126 | 64.54
0.01 | 18.063 | 38.801 | 72.56
0.02 | 21.41 | 44.732 | 80.91
0.03 | 25.001 | 51.365 | 89.71
0.04 | 29.072 | 58.34 | 99
0.05 | 33.234 | 65.84 | 108.37
0.06 | 37.806 | 73.72 | 118.32
0.07 | 42.53 | 82.14 | 128.56
0.08 | 47.387 | 90.8 | 139.01
0.09 | 52.558 | 99.87 | 149.77
0.1 | 57.48 | 109.22 | 160.64
0.11 | 62.68 | 118.69 | 171.88
0.12 | 67.99 | 128.74 | 183.34
0.13 | 72.97 | 138.92 | 194.84
0.14 | 78.16 | 149.17 | 206.36
0.15 | 82.88 | 159.79 | 218.25
0.16 | 87.83 | 170.4 | 230.19
0.17 | 92.41 | 181.4 | 242.23
0.18 | 96.95 | 192.33 | 254.29
0.19 | 101.3 | 203.41 | 266.21
0.2 | 105.23 | 214.64 | 278.47
0.21 | 109.27 | 226.02 | 290.8
0.22 | 112.74 | 237.33 | 302.98
0.23 | 116.37 | 248.7 | 315.15
0.24 | 119.8 | 260.2 | 327.29
0.25 | 122.82 | 271.52 | 339.59
0.26 | 125.73 | 282.99 | 351.58
0.27 | 128.36 | 294.44 | 363.72
0.28 | 130.96 | 305.74 | 375.65
0.29 | 133.4 | 317.12 | 387.54
0.3 | 135.73 | 328.23 | 399.51
0.31 | 137.87 | 339.51 | 411.24
0.32 | 139.77 | 350.61 | 422.96
0.33 | 141.7 | 361.58 | 434.3
0.34 | 143.29 | 372.46 | 445.83
0.35 | 145.15 | 383.03 | 457.03
0.36 | 146.57 | 393.68 | 468.16
0.37 | 148.05 | 404.15 | 479.24
0.38 | 149.41 | 414.35 | 489.92
0.39 | 150.63 | 424.21 | 500.59
0.4 | 151.84 | 434.11 | 510.91
0.41 | 152.9 | 443.76 | 521.19
0.42 | 153.76 | 453.17 | 531.23
0.43 | 154.92 | 462.37 | 541.1
0.44 | 155.84 | 471.08 | 550.76
0.45 | 156.63 | 479.78 | 560.15
0.46 | 157.38 | 488.18 | 569.47
0.47 | 158.11 | 496.2 | 578
0.48 | 158.95 | 503.98 | 586.9
0.49 | 159.7 | 511.41 | 595.6
0.5 | 160.16 | 518.65 | 603.8

## Tranconductance (mS-mm)
VGS (V) | VDS = 0.100 V | VDS = 0.500 V | VDS = 0.900 V
-0.75 | -0.00106 | -0.00397 | -0.01002
-0.74 | -0.001115 | -0.00344 | -0.009055
-0.73 | -0.001174 | -0.00307 | -0.00899
-0.72 | -0.0011795 | -0.00335 | -0.009465
-0.71 | -0.000982 | -0.003185 | -0.00898
-0.7 | -0.000881 | -0.00282 | -0.008555
-0.69 | -0.000875 | -0.002945 | -0.008915
-0.68 | -0.000892 | -0.00307 | -0.00866
-0.67 | -0.0009315 | -0.002915 | -0.00772
-0.66 | -0.0008075 | -0.002455 | -0.007375
-0.65 | -0.0007855 | -0.002485 | -0.00654
-0.64 | -0.000703 | -0.00234 | -0.007325
-0.63 | -0.000672 | -0.00226 | -0.00789
-0.62 | -0.0007415 | -0.00249 | -0.006915
-0.61 | -0.000668 | -0.00222 | -0.00683
-0.6 | -0.00058 | -0.002345 | -0.006845
-0.59 | -0.0005785 | -0.002395 | -0.006605
-0.58 | -0.0005655 | -0.002015 | -0.006475
-0.57 | -0.000518 | -0.001955 | -0.005805
-0.56 | -0.000539 | -0.00183 | -0.00585
-0.55 | -0.0005135 | -0.001515 | -0.005125
-0.54 | -0.000459 | -0.0016075 | -0.00412
-0.53 | -0.000418 | -0.001483 | -0.00469
-0.52 | -0.0003625 | -0.001456 | -0.0046
-0.51 | -0.0003255 | -0.0012455 | -0.00366
-0.5 | -0.000235 | -0.0007305 | -0.002615
-0.49 | -0.0001825 | -0.0006295 | -0.00194
-0.48 | 1.5e-06 | -0.0003445 | -0.00052
-0.47 | 0.000189 | 0.000283 | 0.001005
-0.46 | 0.000376 | 0.00106 | 0.002715
-0.45 | 0.0006605 | 0.0018115 | 0.005565
-0.44 | 0.00108 | 0.003126 | 0.010485
-0.43 | 0.001613 | 0.0050985 | 0.01625
-0.42 | 0.0023365 | 0.0073375 | 0.02294
-0.41 | 0.0033655 | 0.01024 | 0.034205
-0.4 | 0.004758 | 0.014825 | 0.04913
-0.39 | 0.0067505 | 0.020935 | 0.070585
-0.38 | 0.0091945 | 0.028725 | 0.098425
-0.37 | 0.013299 | 0.040715 | 0.14312
-0.36 | 0.0184375 | 0.05598 | 0.19766
-0.35 | 0.02495 | 0.07861 | 0.2729
-0.34 | 0.033925 | 0.106445 | 0.3806
-0.33 | 0.04733 | 0.14997 | 0.52505
-0.32 | 0.06408 | 0.20647 | 0.72495
-0.31 | 0.08961 | 0.28185 | 1.00445
-0.3 | 0.12129 | 0.37625 | 1.39695
-0.29 | 0.1728 | 0.52275 | 1.89705
-0.28 | 0.236045 | 0.7045 | 2.613
-0.27 | 0.31355 | 0.9685 | 3.5015
-0.26 | 0.41965 | 1.29555 | 4.736
-0.25 | 0.5755 | 1.75585 | 6.502
-0.24 | 0.7747 | 2.39985 | 8.7615
-0.23 | 1.0629 | 3.2335 | 11.6875
-0.22 | 1.453 | 4.2455 | 15.8375
-0.21 | 1.91495 | 5.763 | 20.906
-0.2 | 2.5425 | 7.63 | 27.64
-0.19 | 3.458 | 10.2115 | 36.45
-0.18 | 4.5945 | 13.6075 | 47.54
-0.17 | 6.2 | 17.5685 | 61.585
-0.16 | 8.1145 | 23.51 | 78.87
-0.15 | 10.8595 | 30.575 | 100.18
-0.14 | 14.055 | 39.93 | 127.34
-0.13 | 18.7655 | 51.51 | 155.39
-0.12 | 24.35 | 65.22 | 189.55
-0.11 | 31.315 | 83.835 | 229.25
-0.1 | 41.255 | 104.76 | 272.35
-0.09 | 51.515 | 130.945 | 318.7
-0.08 | 66.08 | 159.575 | 363.35
-0.07 | 82.26 | 194 | 414.25
-0.06 | 102.21 | 234.1 | 470.4
-0.05 | 122.595 | 275.1 | 519.8
-0.04 | 149.355 | 324.75 | 569.7
-0.03 | 179.8 | 372.7 | 622.15
-0.02 | 210 | 424.25 | 675.35
-0.01 | 246.7 | 477 | 722.6
0 | 277.45 | 533.25 | 771
0.01 | 312.8 | 580.3 | 818.5
0.02 | 346.9 | 628.2 | 857.5
0.03 | 383.1 | 680.4 | 904.5
0.04 | 411.65 | 723.75 | 933
0.05 | 436.7 | 769 | 966
0.06 | 464.8 | 815 | 1009.5
0.07 | 479.05 | 854 | 1034.5
0.08 | 501.4 | 886.5 | 1060.5
0.09 | 504.65 | 921 | 1081.5
0.1 | 506.1 | 941 | 1105.5
0.11 | 525.5 | 976 | 1135
0.12 | 514.5 | 1011.5 | 1148
0.13 | 508.5 | 1021.5 | 1151
0.14 | 495.5 | 1043.5 | 1170.5
0.15 | 483.5 | 1061.5 | 1191.5
0.16 | 476.5 | 1080.5 | 1199
0.17 | 456 | 1096.5 | 1205
0.18 | 444.5 | 1100.5 | 1199
0.19 | 414 | 1115.5 | 1209
0.2 | 398.5 | 1130.5 | 1229.5
0.21 | 375.5 | 1134.5 | 1225.5
0.22 | 355 | 1134 | 1217.5
0.23 | 353 | 1143.5 | 1215.5
0.24 | 322.5 | 1141 | 1222
0.25 | 296.5 | 1139.5 | 1214.5
0.26 | 277 | 1146 | 1206.5
0.27 | 261.5 | 1137.5 | 1203.5
0.28 | 252 | 1134 | 1191
0.29 | 238.5 | 1124.5 | 1193
0.3 | 223.5 | 1119.5 | 1185
0.31 | 202 | 1119 | 1172.5
0.32 | 191.5 | 1103.5 | 1153
0.33 | 176 | 1092.5 | 1143.5
0.34 | 172.5 | 1072.5 | 1136.5
0.35 | 164 | 1061 | 1116.5
0.36 | 145 | 1056 | 1110.5
0.37 | 142 | 1033.5 | 1088
0.38 | 129 | 1003 | 1067.5
0.39 | 121.5 | 988 | 1049.5
0.4 | 113.5 | 977.5 | 1030
0.41 | 96 | 953 | 1016
0.42 | 101 | 930.5 | 995.5
0.43 | 104 | 895.5 | 976.5
0.44 | 85.5 | 870.5 | 952.5
0.45 | 77 | 855 | 935.5
0.46 | 74 | 821 | 892.5
0.47 | 78.5 | 790 | 871.5
0.48 | 79.5 | 760.5 | 880
0.49 | 60.5 | 733.5 | 845
0.5 | 46 | 724 | 820