## IDS-VDS Characteristic (mA-mm)
VGS (V) | VDS = 0.100 V | VDS = 0.500 V | VDS = 0.900 V
-0.75 | 0.0002782 | 0.0010727 | 0.0033542
-0.74 | 0.00026715 | 0.0010368 | 0.0032533
-0.73 | 0.00025676 | 0.0009994 | 0.0031559
-0.72 | 0.00024834 | 0.0009736 | 0.0030804
-0.71 | 0.0002359 | 0.0009328 | 0.0029917
-0.7 | 0.00022632 | 0.0009024 | 0.0028996
-0.69 | 0.00021544 | 0.0008717 | 0.0028068
-0.68 | 0.00020471 | 0.0008446 | 0.0027206
-0.67 | 0.000197 | 0.0008101 | 0.0026451
-0.66 | 0.00018892 | 0.0007812 | 0.0025676
-0.65 | 0.00018225 | 0.0007565 | 0.0024915
-0.64 | 0.00017426 | 0.0007224 | 0.0024054
-0.63 | 0.00016652 | 0.000706 | 0.0023502
-0.62 | 0.00015914 | 0.0006798 | 0.0022751
-0.61 | 0.00015107 | 0.0006559 | 0.0022148
-0.6 | 0.00014522 | 0.0006322 | 0.0021247
-0.59 | 0.0001387 | 0.0006139 | 0.0020557
-0.58 | 0.00013307 | 0.0005925 | 0.0020114
-0.57 | 0.00012756 | 0.0005736 | 0.0019448
-0.56 | 0.0001233 | 0.0005549 | 0.0018938
-0.55 | 0.00011807 | 0.0005381 | 0.0018334
-0.54 | 0.00011271 | 0.0005197 | 0.0017706
-0.53 | 0.00010748 | 0.0005016 | 0.0017305
-0.52 | 0.00010345 | 0.00048966 | 0.001692
-0.51 | 0.00010087 | 0.00047517 | 0.0016433
-0.5 | 9.781e-05 | 0.00046635 | 0.0016114
-0.49 | 9.568e-05 | 0.00045287 | 0.0015896
-0.48 | 9.425e-05 | 0.00044518 | 0.0015681
-0.47 | 9.45e-05 | 0.00044739 | 0.0015685
-0.46 | 9.669e-05 | 0.00045141 | 0.0015889
-0.45 | 0.00010132 | 0.00046285 | 0.0016225
-0.44 | 0.00010873 | 0.00048506 | 0.0016972
-0.43 | 0.00012106 | 0.00052268 | 0.00181
-0.42 | 0.00013917 | 0.0005807 | 0.0019995
-0.41 | 0.00016506 | 0.0006565 | 0.002237
-0.4 | 0.00020366 | 0.0007748 | 0.0026378
-0.39 | 0.00025485 | 0.0009338 | 0.0031732
-0.38 | 0.00033186 | 0.0011692 | 0.003966
-0.37 | 0.00043138 | 0.0014792 | 0.0050331
-0.36 | 0.0005867 | 0.0019425 | 0.006652
-0.35 | 0.000787 | 0.0025345 | 0.008756
-0.34 | 0.0010628 | 0.0034274 | 0.011734
-0.33 | 0.0014517 | 0.0045794 | 0.01596
-0.32 | 0.0019568 | 0.00629 | 0.021792
-0.31 | 0.0026972 | 0.008528 | 0.029755
-0.3 | 0.00365 | 0.011577 | 0.040638
-0.29 | 0.0050627 | 0.01592 | 0.055953
-0.28 | 0.006975 | 0.021413 | 0.07694
-0.27 | 0.009605 | 0.029591 | 0.10506
-0.26 | 0.012925 | 0.039827 | 0.14353
-0.25 | 0.017728 | 0.054472 | 0.19576
-0.24 | 0.02402 | 0.07421 | 0.26694
-0.23 | 0.032742 | 0.09977 | 0.3634
-0.22 | 0.044446 | 0.13652 | 0.48984
-0.21 | 0.06024 | 0.18165 | 0.6638
-0.2 | 0.08192 | 0.2469 | 0.8897
-0.19 | 0.10983 | 0.33006 | 1.1935
-0.18 | 0.14911 | 0.44312 | 1.5984
-0.17 | 0.19941 | 0.5921 | 2.116
-0.16 | 0.26758 | 0.7845 | 2.7865
-0.15 | 0.35876 | 1.0499 | 3.632
-0.14 | 0.47527 | 1.3787 | 4.7159
-0.13 | 0.6351 | 1.8202 | 6.108
-0.12 | 0.8368 | 2.3729 | 7.804
-0.11 | 1.1093 | 3.095 | 9.801
-0.1 | 1.4515 | 4.0058 | 12.214
-0.09 | 1.906 | 5.1456 | 15.126
-0.08 | 2.474 | 6.568 | 18.471
-0.07 | 3.1745 | 8.268 | 22.272
-0.06 | 4.1014 | 10.374 | 26.639
-0.05 | 5.18 | 12.871 | 31.537
-0.04 | 6.52 | 15.795 | 36.935
-0.03 | 8.121 | 19.238 | 42.849
-0.02 | 10.019 | 23.137 | 49.187
-0.01 | 12.275 | 27.659 | 56.179
0 | 14.855 | 32.607 | 63.8
0.01 | 17.821 | 38.149 | 71.57
0.02 | 20.983 | 44.082 | 79.91
0.03 | 24.76 | 50.714 | 88.73
0.04 | 28.577 | 57.64 | 97.76
0.05 | 32.919 | 65.18 | 107.35
0.06 | 37.339 | 72.89 | 117.21
0.07 | 42.012 | 81.32 | 127.45
0.08 | 46.99 | 90.02 | 138.01
0.09 | 51.92 | 98.96 | 148.5
0.1 | 56.96 | 108.26 | 159.55
0.11 | 62.21 | 117.79 | 170.72
0.12 | 67.32 | 127.84 | 182.19
0.13 | 72.58 | 137.87 | 193.57
0.14 | 77.41 | 148.23 | 205.27
0.15 | 82.55 | 158.76 | 217.07
0.16 | 87.31 | 169.45 | 229.01
0.17 | 91.96 | 180.37 | 241.03
0.18 | 96.45 | 191.38 | 252.92
0.19 | 100.66 | 202.51 | 265.07
0.2 | 104.83 | 213.52 | 277.24
0.21 | 108.69 | 225.06 | 289.59
0.22 | 112.48 | 236.37 | 301.82
0.23 | 115.87 | 247.74 | 313.84
0.24 | 119.19 | 259.19 | 326.15
0.25 | 122.5 | 270.64 | 338.36
0.26 | 125.26 | 282.11 | 350.5
0.27 | 128.17 | 293.37 | 362.47
0.28 | 130.6 | 304.81 | 374.49
0.29 | 133.04 | 315.97 | 386.39
0.3 | 135.46 | 327.45 | 398.4
0.31 | 137.51 | 338.68 | 410.21
0.32 | 139.49 | 349.73 | 421.65
0.33 | 141.38 | 360.81 | 433.29
0.34 | 143.12 | 371.51 | 444.79
0.35 | 144.78 | 382.26 | 456.01
0.36 | 146.27 | 392.86 | 467.23
0.37 | 147.73 | 403.37 | 478.14
0.38 | 149.05 | 413.59 | 488.98
0.39 | 150.45 | 423.55 | 499.64
0.4 | 151.52 | 433.45 | 510.09
0.41 | 152.7 | 443.07 | 520.33
0.42 | 153.68 | 452.56 | 530.42
0.43 | 154.65 | 461.66 | 540.28
0.44 | 155.76 | 470.57 | 549.94
0.45 | 156.43 | 479.24 | 559.36
0.46 | 157.31 | 487.66 | 568.6
0.47 | 158.05 | 495.75 | 577.3
0.48 | 158.65 | 503.47 | 586.2
0.49 | 159.55 | 511.01 | 594.3
0.5 | 160.07 | 518.23 | 602.8

## Tranconductance (mS-mm)
VGS (V) | VDS = 0.100 V | VDS = 0.500 V | VDS = 0.900 V
-0.75 | -0.001105 | -0.00359 | -0.01009
-0.74 | -0.001072 | -0.003665 | -0.009915
-0.73 | -0.0009405 | -0.00316 | -0.008645
-0.72 | -0.001043 | -0.00333 | -0.00821
-0.71 | -0.001101 | -0.00356 | -0.00904
-0.7 | -0.001023 | -0.003055 | -0.009245
-0.69 | -0.0010805 | -0.00289 | -0.00895
-0.68 | -0.000922 | -0.00308 | -0.008085
-0.67 | -0.0007895 | -0.00317 | -0.00765
-0.66 | -0.0007375 | -0.00268 | -0.00768
-0.65 | -0.000733 | -0.00294 | -0.00811
-0.64 | -0.0007865 | -0.002525 | -0.007065
-0.63 | -0.000756 | -0.00213 | -0.006515
-0.62 | -0.0007725 | -0.002505 | -0.00677
-0.61 | -0.000696 | -0.00238 | -0.00752
-0.6 | -0.0006185 | -0.0021 | -0.007955
-0.59 | -0.0006075 | -0.001985 | -0.005665
-0.58 | -0.000557 | -0.002015 | -0.005545
-0.57 | -0.0004885 | -0.00188 | -0.00588
-0.56 | -0.0004745 | -0.001775 | -0.00557
-0.55 | -0.0005295 | -0.00176 | -0.00616
-0.54 | -0.0005295 | -0.001825 | -0.005145
-0.53 | -0.000463 | -0.001502 | -0.00393
-0.52 | -0.0003305 | -0.0013215 | -0.00436
-0.51 | -0.000282 | -0.0011655 | -0.00403
-0.5 | -0.0002595 | -0.001115 | -0.002685
-0.49 | -0.000178 | -0.0010585 | -0.002165
-0.48 | -5.9e-05 | -0.000274 | -0.001055
-0.47 | 0.000122 | 0.0003115 | 0.00104
-0.46 | 0.000341 | 0.000773 | 0.0027
-0.45 | 0.000602 | 0.0016825 | 0.005415
-0.44 | 0.000987 | 0.0029915 | 0.009375
-0.43 | 0.001522 | 0.004782 | 0.015115
-0.42 | 0.0022 | 0.006691 | 0.02135
-0.41 | 0.0032245 | 0.009705 | 0.031915
-0.4 | 0.0044895 | 0.013865 | 0.04681
-0.39 | 0.00641 | 0.01972 | 0.06641
-0.38 | 0.0088265 | 0.02727 | 0.092995
-0.37 | 0.012742 | 0.038665 | 0.1343
-0.36 | 0.017781 | 0.052765 | 0.186145
-0.35 | 0.023805 | 0.074245 | 0.2541
-0.34 | 0.033235 | 0.102245 | 0.3602
-0.33 | 0.0447 | 0.14313 | 0.5029
-0.32 | 0.062275 | 0.19743 | 0.68975
-0.31 | 0.08466 | 0.26435 | 0.9423
-0.3 | 0.118275 | 0.3696 | 1.3099
-0.29 | 0.16625 | 0.4918 | 1.8151
-0.28 | 0.227115 | 0.68355 | 2.45535
-0.27 | 0.2975 | 0.9207 | 3.3295
-0.26 | 0.40615 | 1.24405 | 4.535
-0.25 | 0.55475 | 1.71915 | 6.1705
-0.24 | 0.7507 | 2.2649 | 8.382
-0.23 | 1.0213 | 3.1155 | 11.145
-0.22 | 1.3749 | 4.094 | 15.02
-0.21 | 1.8737 | 5.519 | 19.993
-0.2 | 2.4795 | 7.4205 | 26.485
-0.19 | 3.3595 | 9.811 | 35.435
-0.18 | 4.479 | 13.102 | 46.125
-0.17 | 5.9235 | 17.069 | 59.405
-0.16 | 7.9675 | 22.89 | 75.8
-0.15 | 10.3845 | 29.71 | 96.47
-0.14 | 13.817 | 38.515 | 123.8
-0.13 | 18.0765 | 49.71 | 154.405
-0.12 | 23.71 | 63.74 | 184.65
-0.11 | 30.735 | 81.645 | 220.5
-0.1 | 39.835 | 102.53 | 266.25
-0.09 | 51.125 | 128.11 | 312.85
-0.08 | 63.425 | 156.12 | 357.3
-0.07 | 81.37 | 190.3 | 408.4
-0.06 | 100.275 | 230.15 | 463.25
-0.05 | 120.93 | 271.05 | 514.8
-0.04 | 147.05 | 318.35 | 565.6
-0.03 | 174.95 | 367.1 | 612.6
-0.02 | 207.7 | 421.05 | 666.5
-0.01 | 241.8 | 473.5 | 730.65
0 | 277.3 | 524.5 | 769.55
0.01 | 306.4 | 573.75 | 805.5
0.02 | 346.95 | 628.25 | 858
0.03 | 379.7 | 677.9 | 892.5
0.04 | 407.95 | 723.3 | 931
0.05 | 438.1 | 762.5 | 972.5
0.06 | 454.65 | 807 | 1005
0.07 | 482.55 | 856.5 | 1040
0.08 | 495.4 | 882 | 1052.5
0.09 | 498.5 | 912 | 1077
0.1 | 514.5 | 941.5 | 1111
0.11 | 518 | 979 | 1132
0.12 | 518.5 | 1004 | 1142.5
0.13 | 504.5 | 1019.5 | 1154
0.14 | 498.5 | 1044.5 | 1175
0.15 | 495 | 1061 | 1187
0.16 | 470.5 | 1080.5 | 1198
0.17 | 457 | 1096.5 | 1195.5
0.18 | 435 | 1107 | 1202
0.19 | 419 | 1107 | 1216
0.2 | 401.5 | 1127.5 | 1226
0.21 | 382.5 | 1142.5 | 1229
0.22 | 359 | 1134 | 1212.5
0.23 | 335.5 | 1141 | 1216.5
0.24 | 331.5 | 1145 | 1226
0.25 | 303.5 | 1146 | 1217.5
0.26 | 283.5 | 1136.5 | 1205.5
0.27 | 267 | 1135 | 1199.5
0.28 | 243.5 | 1130 | 1196
0.29 | 243 | 1132 | 1195.5
0.3 | 223.5 | 1135.5 | 1191
0.31 | 201.5 | 1114 | 1162.5
0.32 | 193.5 | 1106.5 | 1154
0.33 | 181.5 | 1089 | 1157
0.34 | 170 | 1072.5 | 1136
0.35 | 157.5 | 1067.5 | 1122
0.36 | 147.5 | 1055.5 | 1106.5
0.37 | 139 | 1036.5 | 1087.5
0.38 | 136 | 1009 | 1075
0.39 | 123.5 | 993 | 1055.5
0.4 | 112.5 | 976 | 1034.5
0.41 | 108 | 955.5 | 1016.5
0.42 | 97.5 | 929.5 | 997.5
0.43 | 104 | 900.5 | 976
0.44 | 89 | 879 | 954
0.45 | 77.5 | 854.5 | 933
0.46 | 81 | 825.5 | 897
0.47 | 67 | 790.5 | 880
0.48 | 75 | 763 | 850
0.49 | 71 | 738 | 830
0.5 | 52 | 722 | 850