## IDS-VDS Characteristic (mA-mm)
VGS (V) | VDS = 0.100 V | VDS = 0.500 V | VDS = 0.900 V
-0.75 | 0.0003252 | 0.0012902 | 0.0041721
-0.74 | 0.00030977 | 0.0012485 | 0.0040564
-0.73 | 0.00029639 | 0.0012181 | 0.0039318
-0.72 | 0.00028388 | 0.0011704 | 0.003834
-0.71 | 0.00026916 | 0.0011249 | 0.0036945
-0.7 | 0.00025821 | 0.0010878 | 0.0035715
-0.69 | 0.00024852 | 0.0010466 | 0.0034872
-0.68 | 0.00023914 | 0.0010148 | 0.0033714
-0.67 | 0.00022853 | 0.0009749 | 0.0032619
-0.66 | 0.00021793 | 0.0009352 | 0.0031798
-0.65 | 0.00020653 | 0.0009077 | 0.003052
-0.64 | 0.00019949 | 0.0008736 | 0.0029741
-0.63 | 0.00019025 | 0.0008499 | 0.0028787
-0.62 | 0.00018161 | 0.0008175 | 0.0028018
-0.61 | 0.00017325 | 0.0007937 | 0.0027121
-0.6 | 0.00016663 | 0.0007617 | 0.0026211
-0.59 | 0.00015907 | 0.0007327 | 0.0025318
-0.58 | 0.00015172 | 0.0007092 | 0.0024621
-0.57 | 0.00014463 | 0.0006774 | 0.0023962
-0.56 | 0.00013737 | 0.0006573 | 0.0023214
-0.55 | 0.00013217 | 0.000632 | 0.0022437
-0.54 | 0.00012621 | 0.0006127 | 0.0021746
-0.53 | 0.00012148 | 0.0005881 | 0.0021075
-0.52 | 0.00011539 | 0.0005712 | 0.0020479
-0.51 | 0.00011255 | 0.0005554 | 0.0019882
-0.5 | 0.00010782 | 0.0005401 | 0.0019343
-0.49 | 0.00010554 | 0.0005221 | 0.0019025
-0.48 | 0.00010322 | 0.0005125 | 0.001871
-0.47 | 0.00010288 | 0.0005107 | 0.0018481
-0.46 | 0.00010361 | 0.000509 | 0.0018511
-0.45 | 0.00010609 | 0.0005153 | 0.0018632
-0.44 | 0.0001128 | 0.0005276 | 0.001917
-0.43 | 0.00012271 | 0.0005601 | 0.0020049
-0.42 | 0.00013852 | 0.0005982 | 0.0021449
-0.41 | 0.00016066 | 0.0006721 | 0.0023593
-0.4 | 0.00019509 | 0.0007677 | 0.0026924
-0.39 | 0.00024034 | 0.0009135 | 0.0031573
-0.38 | 0.00030929 | 0.0011108 | 0.0038307
-0.37 | 0.00040033 | 0.0014 | 0.0048045
-0.36 | 0.00053354 | 0.0017938 | 0.006181
-0.35 | 0.0007279 | 0.0023321 | 0.008109
-0.34 | 0.0009904 | 0.0031234 | 0.010768
-0.33 | 0.001324 | 0.0041613 | 0.014531
-0.32 | 0.0018176 | 0.0056532 | 0.019801
-0.31 | 0.0024567 | 0.007756 | 0.026898
-0.3 | 0.0033934 | 0.010453 | 0.036995
-0.29 | 0.0046285 | 0.014395 | 0.050927
-0.28 | 0.006487 | 0.019459 | 0.06998
-0.27 | 0.008749 | 0.026792 | 0.09576
-0.26 | 0.012025 | 0.036233 | 0.13137
-0.25 | 0.016293 | 0.049208 | 0.17932
-0.24 | 0.022337 | 0.0677 | 0.24505
-0.23 | 0.030365 | 0.09114 | 0.3339
-0.22 | 0.041297 | 0.12456 | 0.45169
-0.21 | 0.056288 | 0.16647 | 0.6141
-0.2 | 0.07622 | 0.22592 | 0.8288
-0.19 | 0.10384 | 0.30405 | 1.1105
-0.18 | 0.13909 | 0.40913 | 1.4866
-0.17 | 0.18849 | 0.54751 | 1.9792
-0.16 | 0.25222 | 0.7306 | 2.6016
-0.15 | 0.33609 | 0.9638 | 3.4209
-0.14 | 0.4525 | 1.2862 | 4.4629
-0.13 | 0.5957 | 1.6983 | 5.779
-0.12 | 0.7965 | 2.2176 | 7.377
-0.11 | 1.0466 | 2.906 | 9.368
-0.1 | 1.3898 | 3.7491 | 11.659
-0.09 | 1.8113 | 4.8645 | 14.516
-0.08 | 2.3735 | 6.196 | 17.749
-0.07 | 3.0505 | 7.876 | 21.48
-0.06 | 3.9146 | 9.878 | 25.745
-0.05 | 5.0143 | 12.318 | 30.544
-0.04 | 6.263 | 15.157 | 35.881
-0.03 | 7.856 | 18.508 | 41.684
-0.02 | 9.716 | 22.273 | 48.065
-0.01 | 11.977 | 26.722 | 54.83
0 | 14.452 | 31.657 | 62.37
0.01 | 17.459 | 37.087 | 70.23
0.02 | 20.584 | 43.022 | 78.43
0.03 | 24.278 | 49.437 | 87.15
0.04 | 28.118 | 56.461 | 96.33
0.05 | 32.28 | 63.76 | 105.57
0.06 | 36.836 | 71.65 | 115.49
0.07 | 41.458 | 79.93 | 125.69
0.08 | 46.51 | 88.61 | 136.03
0.09 | 51.38 | 97.59 | 146.77
0.1 | 56.565 | 106.83 | 157.54
0.11 | 61.63 | 116.47 | 168.7
0.12 | 66.88 | 126.41 | 180.18
0.13 | 72.07 | 136.55 | 191.7
0.14 | 76.97 | 146.75 | 203.15
0.15 | 82.1 | 157.45 | 215.02
0.16 | 86.83 | 168.16 | 226.99
0.17 | 91.66 | 179.01 | 238.97
0.18 | 96.11 | 190.08 | 251.01
0.19 | 100.38 | 201.06 | 262.99
0.2 | 104.47 | 212.34 | 275.23
0.21 | 108.37 | 223.84 | 287.58
0.22 | 112.28 | 235.17 | 299.8
0.23 | 115.77 | 246.55 | 312.06
0.24 | 119.15 | 257.92 | 324.12
0.25 | 122.22 | 269.54 | 336.48
0.26 | 125.14 | 280.94 | 348.56
0.27 | 128.05 | 292.38 | 360.68
0.28 | 130.64 | 303.71 | 372.58
0.29 | 133.24 | 315.07 | 384.51
0.3 | 135.37 | 326.48 | 396.64
0.31 | 137.55 | 337.69 | 408.41
0.32 | 139.64 | 348.85 | 420.12
0.33 | 141.52 | 359.75 | 431.67
0.34 | 143.35 | 370.78 | 443.17
0.35 | 144.91 | 381.53 | 454.52
0.36 | 146.43 | 392.11 | 465.69
0.37 | 147.93 | 402.78 | 476.86
0.38 | 149.34 | 412.97 | 487.6
0.39 | 150.6 | 423.16 | 498.29
0.4 | 151.72 | 433.02 | 508.78
0.41 | 152.92 | 442.69 | 519.06
0.42 | 153.93 | 452.26 | 529.32
0.43 | 155.12 | 461.52 | 539.28
0.44 | 155.88 | 470.48 | 548.98
0.45 | 156.79 | 479.2 | 558.5
0.46 | 157.73 | 487.74 | 567.81
0.47 | 158.45 | 495.88 | 576.2
0.48 | 159.22 | 503.84 | 585.3
0.49 | 159.87 | 511.42 | 593.8
0.5 | 160.37 | 518.68 | 602.2

## Tranconductance (mS-mm)
VGS (V) | VDS = 0.100 V | VDS = 0.500 V | VDS = 0.900 V
-0.75 | -0.001543 | -0.00417 | -0.01157
-0.74 | -0.0014405 | -0.003605 | -0.012015
-0.73 | -0.0012945 | -0.003905 | -0.01112
-0.72 | -0.0013615 | -0.00466 | -0.011865
-0.71 | -0.0012835 | -0.00413 | -0.013125
-0.7 | -0.001032 | -0.003915 | -0.010365
-0.69 | -0.0009535 | -0.00365 | -0.010005
-0.68 | -0.0009995 | -0.003585 | -0.011265
-0.67 | -0.0010605 | -0.00398 | -0.00958
-0.66 | -0.0011 | -0.00336 | -0.010495
-0.65 | -0.000922 | -0.00308 | -0.010285
-0.64 | -0.000814 | -0.00289 | -0.008665
-0.63 | -0.000894 | -0.002805 | -0.008615
-0.62 | -0.00085 | -0.00281 | -0.00833
-0.61 | -0.000749 | -0.00279 | -0.009035
-0.6 | -0.000709 | -0.00305 | -0.009015
-0.59 | -0.0007455 | -0.002625 | -0.00795
-0.58 | -0.000722 | -0.002765 | -0.00678
-0.57 | -0.0007175 | -0.002595 | -0.007035
-0.56 | -0.000623 | -0.00227 | -0.007625
-0.55 | -0.000558 | -0.00223 | -0.00734
-0.54 | -0.0005345 | -0.002195 | -0.00681
-0.53 | -0.000541 | -0.002075 | -0.006335
-0.52 | -0.0004465 | -0.001635 | -0.005965
-0.51 | -0.0003785 | -0.001555 | -0.00568
-0.5 | -0.0003505 | -0.001665 | -0.004285
-0.49 | -0.00023 | -0.00138 | -0.003165
-0.48 | -0.000133 | -0.00057 | -0.00272
-0.47 | 1.95e-05 | -0.000175 | -0.000995
-0.46 | 0.0001605 | 0.00023 | 0.000755
-0.45 | 0.0004595 | 0.00093 | 0.003295
-0.44 | 0.000831 | 0.00224 | 0.007085
-0.43 | 0.001286 | 0.00353 | 0.011395
-0.42 | 0.0018975 | 0.0056 | 0.01772
-0.41 | 0.0028285 | 0.008475 | 0.027375
-0.4 | 0.003984 | 0.01207 | 0.0399
-0.39 | 0.00571 | 0.017155 | 0.056915
-0.38 | 0.0079995 | 0.024325 | 0.08236
-0.37 | 0.0112125 | 0.03415 | 0.117515
-0.36 | 0.0163785 | 0.046605 | 0.165225
-0.35 | 0.022843 | 0.06648 | 0.22935
-0.34 | 0.029805 | 0.09146 | 0.3211
-0.33 | 0.04136 | 0.12649 | 0.45165
-0.32 | 0.056635 | 0.179735 | 0.61835
-0.31 | 0.07879 | 0.23999 | 0.8597
-0.3 | 0.10859 | 0.33195 | 1.20145
-0.29 | 0.15468 | 0.4503 | 1.64925
-0.28 | 0.206025 | 0.61985 | 2.24165
-0.27 | 0.2769 | 0.8387 | 3.0695
-0.26 | 0.3772 | 1.1208 | 4.178
-0.25 | 0.5156 | 1.57335 | 5.684
-0.24 | 0.7036 | 2.0966 | 7.729
-0.23 | 0.948 | 2.843 | 10.332
-0.22 | 1.29615 | 3.7665 | 14.01
-0.21 | 1.74615 | 5.068 | 18.8555
-0.2 | 2.3776 | 6.879 | 24.82
-0.19 | 3.1435 | 9.1605 | 32.89
-0.18 | 4.2325 | 12.173 | 43.435
-0.17 | 5.6565 | 16.0735 | 55.75
-0.16 | 7.38 | 20.8145 | 72.085
-0.15 | 10.014 | 27.78 | 93.065
-0.14 | 12.9805 | 36.725 | 117.905
-0.13 | 17.2 | 46.57 | 145.705
-0.12 | 22.545 | 60.385 | 179.45
-0.11 | 29.665 | 76.575 | 214.1
-0.1 | 38.235 | 97.925 | 257.4
-0.09 | 49.185 | 122.345 | 304.5
-0.08 | 61.96 | 150.575 | 348.2
-0.07 | 77.055 | 184.1 | 399.8
-0.06 | 98.19 | 222.1 | 453.2
-0.05 | 117.42 | 263.95 | 506.8
-0.04 | 142.085 | 309.5 | 557
-0.03 | 172.65 | 355.8 | 609.2
-0.02 | 206.05 | 410.7 | 657.3
-0.01 | 236.8 | 469.2 | 715.25
0 | 274.1 | 518.25 | 770
0.01 | 306.6 | 568.25 | 803
0.02 | 340.95 | 617.5 | 846
0.03 | 376.7 | 671.95 | 895
0.04 | 400.1 | 716.15 | 921
0.05 | 435.9 | 759.45 | 958
0.06 | 458.9 | 808.5 | 1006
0.07 | 483.7 | 848 | 1027
0.08 | 496.1 | 883 | 1054
0.09 | 502.75 | 911 | 1075.5
0.1 | 512.5 | 944 | 1096.5
0.11 | 515.75 | 979 | 1132
0.12 | 522 | 1004 | 1150
0.13 | 504.5 | 1017 | 1148.5
0.14 | 501.5 | 1045 | 1166
0.15 | 493 | 1070.5 | 1192
0.16 | 478 | 1078 | 1197.5
0.17 | 464 | 1096 | 1201
0.18 | 436 | 1102.5 | 1201
0.19 | 418 | 1113 | 1211
0.2 | 399.5 | 1139 | 1229.5
0.21 | 390.5 | 1141.5 | 1228.5
0.22 | 370 | 1135.5 | 1224
0.23 | 343.5 | 1137.5 | 1216
0.24 | 322.5 | 1149.5 | 1221
0.25 | 299.5 | 1151 | 1222
0.26 | 291.5 | 1142 | 1210
0.27 | 275 | 1138.5 | 1201
0.28 | 259.5 | 1134.5 | 1191.5
0.29 | 236.5 | 1138.5 | 1203
0.3 | 215.5 | 1131 | 1195
0.31 | 213.5 | 1118.5 | 1174
0.32 | 198.5 | 1103 | 1163
0.33 | 185.5 | 1096.5 | 1152.5
0.34 | 169.5 | 1089 | 1142.5
0.35 | 154 | 1066.5 | 1126
0.36 | 151 | 1062.5 | 1117
0.37 | 145.5 | 1043 | 1095.5
0.38 | 133.5 | 1019 | 1071.5
0.39 | 119 | 1002.5 | 1059
0.4 | 116 | 976.5 | 1038.5
0.41 | 110.5 | 962 | 1027
0.42 | 110 | 941.5 | 1011
0.43 | 97.5 | 911 | 983
0.44 | 83.5 | 884 | 961
0.45 | 92.5 | 863 | 941.5
0.46 | 83 | 834 | 885
0.47 | 74.5 | 805 | 874.5
0.48 | 71 | 777 | 880
0.49 | 57.5 | 742 | 845
0.5 | 50 | 726 | 840