## IDS-VDS Characteristic (mA-mm)
VGS (V) | VDS = 0.100 V | VDS = 0.500 V | VDS = 0.900 V
-0.75 | 0.00028572 | 0.001117 | 0.003547
-0.74 | 0.00027275 | 0.0010827 | 0.0034633
-0.73 | 0.00026057 | 0.001043 | 0.003345
-0.72 | 0.00025101 | 0.0010003 | 0.0032444
-0.71 | 0.00023974 | 0.000968 | 0.0031636
-0.7 | 0.00022876 | 0.0009357 | 0.0030703
-0.69 | 0.00022041 | 0.0009064 | 0.0029745
-0.68 | 0.00020928 | 0.0008725 | 0.0028846
-0.67 | 0.0002011 | 0.0008432 | 0.0028003
-0.66 | 0.00019255 | 0.0008162 | 0.0026993
-0.65 | 0.00018364 | 0.000786 | 0.0026322
-0.64 | 0.00017551 | 0.0007564 | 0.002558
-0.63 | 0.00016905 | 0.0007321 | 0.0024667
-0.62 | 0.00016004 | 0.0007009 | 0.0023978
-0.61 | 0.00015424 | 0.0006808 | 0.0023279
-0.6 | 0.00014663 | 0.0006585 | 0.0022552
-0.59 | 0.00014038 | 0.0006344 | 0.0021873
-0.58 | 0.00013412 | 0.0006154 | 0.0021168
-0.57 | 0.00012859 | 0.0005928 | 0.0020565
-0.56 | 0.00012348 | 0.0005754 | 0.0019929
-0.55 | 0.00011762 | 0.0005529 | 0.0019242
-0.54 | 0.00011213 | 0.0005405 | 0.0018738
-0.53 | 0.00010792 | 0.0005178 | 0.0018212
-0.52 | 0.00010388 | 0.0005077 | 0.0017893
-0.51 | 0.00010041 | 0.00049265 | 0.0017367
-0.5 | 9.79e-05 | 0.00047699 | 0.001706
-0.49 | 9.512e-05 | 0.00047176 | 0.0016779
-0.48 | 9.481e-05 | 0.00046448 | 0.0016623
-0.47 | 9.498e-05 | 0.00046671 | 0.0016597
-0.46 | 9.732e-05 | 0.00046601 | 0.0016719
-0.45 | 0.00010243 | 0.00048073 | 0.0017111
-0.44 | 0.00010994 | 0.00050008 | 0.0017688
-0.43 | 0.00012329 | 0.00054038 | 0.0018983
-0.42 | 0.0001409 | 0.0005965 | 0.0020775
-0.41 | 0.00016924 | 0.0006869 | 0.002363
-0.4 | 0.0002066 | 0.0008008 | 0.0027471
-0.39 | 0.0002643 | 0.0009797 | 0.0033312
-0.38 | 0.00033898 | 0.0012109 | 0.0041373
-0.37 | 0.00044966 | 0.0015549 | 0.0052783
-0.36 | 0.0006066 | 0.0020157 | 0.006965
-0.35 | 0.0008179 | 0.0026676 | 0.009199
-0.34 | 0.0010976 | 0.0035646 | 0.012404
-0.33 | 0.0014951 | 0.0047745 | 0.016735
-0.32 | 0.0020341 | 0.006559 | 0.022851
-0.31 | 0.0027753 | 0.008872 | 0.031225
-0.3 | 0.0038314 | 0.012147 | 0.042937
-0.29 | 0.0052068 | 0.016386 | 0.05896
-0.28 | 0.007253 | 0.022571 | 0.08044
-0.27 | 0.009935 | 0.030455 | 0.1109
-0.26 | 0.013499 | 0.041776 | 0.15045
-0.25 | 0.018343 | 0.056321 | 0.20572
-0.24 | 0.025098 | 0.07677 | 0.27919
-0.23 | 0.033797 | 0.104 | 0.37918
-0.22 | 0.046334 | 0.14127 | 0.51364
-0.21 | 0.06279 | 0.18917 | 0.693
-0.2 | 0.08466 | 0.25637 | 0.9305
-0.19 | 0.11348 | 0.34208 | 1.2439
-0.18 | 0.15435 | 0.45969 | 1.6617
-0.17 | 0.2058 | 0.6103 | 2.1991
-0.16 | 0.27779 | 0.8194 | 2.8898
-0.15 | 0.3688 | 1.0743 | 3.7645
-0.14 | 0.49206 | 1.4312 | 4.8942
-0.13 | 0.651 | 1.8682 | 6.326
-0.12 | 0.8607 | 2.4493 | 8.061
-0.11 | 1.1428 | 3.19 | 10.132
-0.1 | 1.4905 | 4.1115 | 12.665
-0.09 | 1.9653 | 5.2988 | 15.596
-0.08 | 2.5356 | 6.74 | 19.005
-0.07 | 3.2752 | 8.49 | 22.906
-0.06 | 4.1856 | 10.615 | 27.338
-0.05 | 5.3037 | 13.206 | 32.312
-0.04 | 6.675 | 16.188 | 37.797
-0.03 | 8.288 | 19.701 | 43.826
-0.02 | 10.295 | 23.626 | 50.243
-0.01 | 12.534 | 28.202 | 57.4
0 | 15.221 | 33.271 | 65.02
0.01 | 18.159 | 38.91 | 72.93
0.02 | 21.468 | 44.971 | 81.25
0.03 | 25.187 | 51.589 | 90.15
0.04 | 29.095 | 58.56 | 99.5
0.05 | 33.464 | 66.22 | 108.94
0.06 | 37.827 | 74.14 | 118.91
0.07 | 42.757 | 82.54 | 129.3
0.08 | 47.6 | 91.34 | 139.75
0.09 | 52.671 | 100.3 | 150.57
0.1 | 57.76 | 109.72 | 161.35
0.11 | 63.02 | 119.42 | 172.76
0.12 | 68.23 | 129.5 | 184.19
0.13 | 73.23 | 139.76 | 195.79
0.14 | 78.42 | 149.97 | 207.65
0.15 | 83.27 | 160.71 | 219.3
0.16 | 88.29 | 171.54 | 231.39
0.17 | 92.84 | 182.42 | 243.45
0.18 | 97.31 | 193.4 | 255.53
0.19 | 101.62 | 204.69 | 267.57
0.2 | 105.61 | 215.89 | 279.86
0.21 | 109.75 | 227.29 | 292.2
0.22 | 113.32 | 238.77 | 304.49
0.23 | 116.91 | 250.06 | 316.77
0.24 | 120.21 | 261.59 | 328.79
0.25 | 123.3 | 273.23 | 341.22
0.26 | 126.18 | 284.69 | 353.43
0.27 | 128.99 | 296.19 | 365.44
0.28 | 131.65 | 307.42 | 377.53
0.29 | 134.05 | 318.91 | 389.37
0.3 | 136.4 | 330.3 | 401.53
0.31 | 138.35 | 341.52 | 413.26
0.32 | 140.38 | 352.65 | 424.96
0.33 | 142.52 | 363.65 | 436.51
0.34 | 144.13 | 374.61 | 447.98
0.35 | 145.81 | 385.37 | 459.28
0.36 | 147.23 | 396.04 | 470.46
0.37 | 148.69 | 406.46 | 481.53
0.38 | 150.3 | 416.72 | 492.3
0.39 | 151.47 | 426.82 | 503.03
0.4 | 152.54 | 436.67 | 513.53
0.41 | 153.61 | 446.47 | 523.78
0.42 | 154.68 | 455.77 | 534.01
0.43 | 155.76 | 465.03 | 543.83
0.44 | 156.67 | 473.97 | 553.53
0.45 | 157.37 | 482.67 | 562.95
0.46 | 158.22 | 491.13 | 572.1
0.47 | 159.23 | 499.24 | 581.2
0.48 | 159.8 | 507.08 | 589.8
0.49 | 160.5 | 514.6 | 598.3
0.5 | 161.08 | 521.85 | 606.6

## Tranconductance (mS-mm)
VGS (V) | VDS = 0.100 V | VDS = 0.500 V | VDS = 0.900 V
-0.75 | -0.001297 | -0.00343 | -0.00837
-0.74 | -0.0012575 | -0.0037 | -0.0101
-0.73 | -0.001087 | -0.00412 | -0.010945
-0.72 | -0.0010415 | -0.00375 | -0.00907
-0.71 | -0.0011125 | -0.00323 | -0.008705
-0.7 | -0.0009665 | -0.00308 | -0.009455
-0.69 | -0.000974 | -0.00316 | -0.009285
-0.68 | -0.0009655 | -0.00316 | -0.00871
-0.67 | -0.0008365 | -0.002815 | -0.009265
-0.66 | -0.000873 | -0.00286 | -0.008405
-0.65 | -0.000852 | -0.00299 | -0.007065
-0.64 | -0.0007295 | -0.002695 | -0.008275
-0.63 | -0.0007735 | -0.002775 | -0.00801
-0.62 | -0.0007405 | -0.002565 | -0.00694
-0.61 | -0.0006705 | -0.00212 | -0.00713
-0.6 | -0.000693 | -0.00232 | -0.00703
-0.59 | -0.0006255 | -0.002155 | -0.00692
-0.58 | -0.0005895 | -0.00208 | -0.00654
-0.57 | -0.000532 | -0.002 | -0.006195
-0.56 | -0.0005485 | -0.001995 | -0.006615
-0.55 | -0.0005675 | -0.001745 | -0.005955
-0.54 | -0.000485 | -0.001755 | -0.00515
-0.53 | -0.0004125 | -0.00164 | -0.004225
-0.52 | -0.0003755 | -0.0012575 | -0.004225
-0.51 | -0.000299 | -0.0015355 | -0.004165
-0.5 | -0.0002645 | -0.0010445 | -0.00294
-0.49 | -0.0001545 | -0.0006255 | -0.002185
-0.48 | -7e-06 | -0.0002525 | -0.00091
-0.47 | 0.0001255 | 7.65e-05 | 0.00048
-0.46 | 0.0003725 | 0.000701 | 0.00257
-0.45 | 0.000631 | 0.0017035 | 0.004845
-0.44 | 0.001043 | 0.0029825 | 0.00936
-0.43 | 0.001548 | 0.004821 | 0.015435
-0.42 | 0.0022975 | 0.007326 | 0.023235
-0.41 | 0.003285 | 0.010215 | 0.03348
-0.4 | 0.004753 | 0.01464 | 0.04841
-0.39 | 0.006619 | 0.020505 | 0.06951
-0.38 | 0.009268 | 0.02876 | 0.097355
-0.37 | 0.013381 | 0.04024 | 0.141385
-0.36 | 0.018412 | 0.055635 | 0.196035
-0.35 | 0.02455 | 0.077445 | 0.27195
-0.34 | 0.03386 | 0.105345 | 0.3768
-0.33 | 0.046825 | 0.14972 | 0.52235
-0.32 | 0.06401 | 0.204875 | 0.7245
-0.31 | 0.089865 | 0.2794 | 1.0043
-0.3 | 0.121575 | 0.3757 | 1.38675
-0.29 | 0.17108 | 0.5212 | 1.87515
-0.28 | 0.23641 | 0.70345 | 2.597
-0.27 | 0.3123 | 0.96025 | 3.5005
-0.26 | 0.4204 | 1.2933 | 4.741
-0.25 | 0.57995 | 1.7497 | 6.437
-0.24 | 0.7727 | 2.38395 | 8.673
-0.23 | 1.0618 | 3.225 | 11.7225
-0.22 | 1.44965 | 4.2585 | 15.691
-0.21 | 1.9163 | 5.755 | 20.843
-0.2 | 2.5345 | 7.6455 | 27.545
-0.19 | 3.4845 | 10.166 | 36.56
-0.18 | 4.616 | 13.411 | 47.76
-0.17 | 6.172 | 17.9855 | 61.405
-0.16 | 8.15 | 23.2 | 78.27
-0.15 | 10.7135 | 30.59 | 100.22
-0.14 | 14.11 | 39.695 | 128.075
-0.13 | 18.432 | 50.905 | 158.34
-0.12 | 24.59 | 66.09 | 190.3
-0.11 | 31.49 | 83.11 | 230.2
-0.1 | 41.125 | 105.44 | 273.2
-0.09 | 52.255 | 131.425 | 317
-0.08 | 65.495 | 159.56 | 365.5
-0.07 | 82.5 | 193.75 | 416.65
-0.06 | 101.425 | 235.8 | 470.3
-0.05 | 124.47 | 278.65 | 522.95
-0.04 | 149.215 | 324.75 | 575.7
-0.03 | 181 | 371.9 | 622.3
-0.02 | 212.3 | 425.05 | 678.7
-0.01 | 246.3 | 482.25 | 738.85
0 | 281.25 | 535.4 | 776.5
0.01 | 312.35 | 585 | 811.5
0.02 | 351.4 | 633.95 | 861
0.03 | 381.35 | 679.45 | 912.5
0.04 | 413.85 | 731.55 | 939.5
0.05 | 436.6 | 779 | 970.5
0.06 | 464.65 | 816 | 1018
0.07 | 488.65 | 860 | 1042
0.08 | 495.7 | 888 | 1063.5
0.09 | 508 | 919 | 1080
0.1 | 517.45 | 956 | 1109.5
0.11 | 523.5 | 989 | 1142
0.12 | 510.5 | 1017 | 1151.5
0.13 | 509.5 | 1023.5 | 1173
0.14 | 502 | 1047.5 | 1175.5
0.15 | 493.5 | 1078.5 | 1187
0.16 | 478.5 | 1085.5 | 1207.5
0.17 | 451 | 1093 | 1207
0.18 | 439 | 1113.5 | 1206
0.19 | 415 | 1124.5 | 1216.5
0.2 | 406.5 | 1130 | 1231.5
0.21 | 385.5 | 1144 | 1231.5
0.22 | 358 | 1138.5 | 1228.5
0.23 | 344.5 | 1141 | 1215
0.24 | 319.5 | 1158.5 | 1222.5
0.25 | 298.5 | 1155 | 1232
0.26 | 284.5 | 1148 | 1211
0.27 | 273.5 | 1136.5 | 1205
0.28 | 253 | 1136 | 1196.5
0.29 | 237.5 | 1144 | 1200
0.3 | 215 | 1130.5 | 1194.5
0.31 | 199 | 1117.5 | 1171.5
0.32 | 208.5 | 1106.5 | 1162.5
0.33 | 187.5 | 1098 | 1151
0.34 | 164.5 | 1086 | 1138.5
0.35 | 155 | 1071.5 | 1124
0.36 | 144 | 1054.5 | 1112.5
0.37 | 153.5 | 1034 | 1092
0.38 | 139 | 1018 | 1075
0.39 | 112 | 997.5 | 1061.5
0.4 | 107 | 982.5 | 1037.5
0.41 | 107 | 955 | 1024
0.42 | 107.5 | 928 | 1002.5
0.43 | 99.5 | 910 | 976
0.44 | 80.5 | 882 | 956
0.45 | 77.5 | 858 | 928.5
0.46 | 93 | 828.5 | 912.5
0.47 | 79 | 797.5 | 885
0.48 | 63.5 | 768 | 855
0.49 | 64 | 738.5 | 840
0.5 | 58 | 725 | 830