## IDS-VDS Characteristic (mA-mm)
VGS (V) | VDS = 0.100 V | VDS = 0.500 V | VDS = 0.900 V
-0.75 | 0.00031496 | 0.0012683 | 0.0041048
-0.74 | 0.0003021 | 0.0012276 | 0.0039954
-0.73 | 0.00028862 | 0.0011889 | 0.0038724
-0.72 | 0.00027622 | 0.0011473 | 0.0037827
-0.71 | 0.000263 | 0.0011026 | 0.0036576
-0.7 | 0.0002519 | 0.0010696 | 0.0035187
-0.69 | 0.00024087 | 0.0010329 | 0.0034496
-0.68 | 0.00023078 | 0.0009861 | 0.0033239
-0.67 | 0.00021996 | 0.0009509 | 0.003237
-0.66 | 0.00021015 | 0.000919 | 0.0031197
-0.65 | 0.00020212 | 0.0008844 | 0.0030527
-0.64 | 0.00019332 | 0.0008504 | 0.0029353
-0.63 | 0.00018513 | 0.0008195 | 0.0028243
-0.62 | 0.00017594 | 0.0007919 | 0.0027342
-0.61 | 0.0001684 | 0.0007634 | 0.002649
-0.6 | 0.00015954 | 0.0007349 | 0.0025855
-0.59 | 0.00015287 | 0.0007103 | 0.0025001
-0.58 | 0.00014529 | 0.0006867 | 0.0024286
-0.57 | 0.00013947 | 0.0006579 | 0.0023382
-0.56 | 0.00013343 | 0.0006352 | 0.0022748
-0.55 | 0.00012764 | 0.0006068 | 0.0022082
-0.54 | 0.00012261 | 0.0005933 | 0.002144
-0.53 | 0.000117 | 0.0005699 | 0.0020845
-0.52 | 0.00011253 | 0.0005544 | 0.0020219
-0.51 | 0.00010802 | 0.0005373 | 0.0019795
-0.5 | 0.00010416 | 0.0005245 | 0.0019312
-0.49 | 0.00010138 | 0.0005113 | 0.0018884
-0.48 | 9.974e-05 | 0.0005005 | 0.0018512
-0.47 | 9.813e-05 | 0.0004965 | 0.0018225
-0.46 | 9.981e-05 | 0.00049617 | 0.0018155
-0.45 | 0.00010292 | 0.00050372 | 0.0018479
-0.44 | 0.00010844 | 0.00051789 | 0.0018822
-0.43 | 0.00011892 | 0.00054772 | 0.0019758
-0.42 | 0.00013414 | 0.0005906 | 0.0021099
-0.41 | 0.00015808 | 0.0006617 | 0.002321
-0.4 | 0.00018961 | 0.0007551 | 0.0026588
-0.39 | 0.00023882 | 0.0009027 | 0.0031087
-0.38 | 0.00030182 | 0.0010977 | 0.0037848
-0.37 | 0.00039981 | 0.001384 | 0.0047177
-0.36 | 0.00052374 | 0.0017728 | 0.006116
-0.35 | 0.0007197 | 0.0023135 | 0.007961
-0.34 | 0.0009768 | 0.0030919 | 0.010611
-0.33 | 0.0013107 | 0.0041249 | 0.014316
-0.32 | 0.0017983 | 0.0056087 | 0.019477
-0.31 | 0.0024492 | 0.00767 | 0.026627
-0.3 | 0.0033592 | 0.01041 | 0.036521
-0.29 | 0.0046136 | 0.014324 | 0.050264
-0.28 | 0.006364 | 0.019305 | 0.06894
-0.27 | 0.008782 | 0.026697 | 0.09447
-0.26 | 0.011876 | 0.036073 | 0.12983
-0.25 | 0.01636 | 0.049457 | 0.17749
-0.24 | 0.022059 | 0.0677 | 0.24239
-0.23 | 0.030365 | 0.09143 | 0.3316
-0.22 | 0.040962 | 0.12442 | 0.44832
-0.21 | 0.055889 | 0.16683 | 0.6085
-0.2 | 0.07643 | 0.22624 | 0.8198
-0.19 | 0.1029 | 0.30495 | 1.1003
-0.18 | 0.13931 | 0.40911 | 1.4781
-0.17 | 0.18789 | 0.55178 | 1.9691
-0.16 | 0.25082 | 0.7345 | 2.5974
-0.15 | 0.33833 | 0.9677 | 3.4106
-0.14 | 0.44957 | 1.2879 | 4.436
-0.13 | 0.6013 | 1.7101 | 5.726
-0.12 | 0.7941 | 2.2266 | 7.334
-0.11 | 1.0523 | 2.9231 | 9.32
-0.1 | 1.3867 | 3.7535 | 11.657
-0.09 | 1.8159 | 4.8731 | 14.474
-0.08 | 2.378 | 6.216 | 17.743
-0.07 | 3.0572 | 7.907 | 21.465
-0.06 | 3.9492 | 9.855 | 25.8
-0.05 | 5.0088 | 12.312 | 30.546
-0.04 | 6.305 | 15.194 | 35.861
-0.03 | 7.87 | 18.519 | 41.677
-0.02 | 9.746 | 22.396 | 48.076
-0.01 | 11.999 | 26.715 | 54.984
0 | 14.518 | 31.746 | 62.39
0.01 | 17.476 | 37.14 | 70.28
0.02 | 20.619 | 43.045 | 78.44
0.03 | 24.373 | 49.494 | 87.23
0.04 | 28.142 | 56.558 | 96.37
0.05 | 32.427 | 63.87 | 105.87
0.06 | 36.909 | 71.73 | 115.65
0.07 | 41.557 | 80.11 | 125.79
0.08 | 46.596 | 88.71 | 136.3
0.09 | 51.5 | 97.73 | 147.05
0.1 | 56.769 | 106.9 | 157.91
0.11 | 61.73 | 116.63 | 169.2
0.12 | 67.06 | 126.63 | 180.44
0.13 | 72.2 | 136.73 | 192.06
0.14 | 77.2 | 147.17 | 203.73
0.15 | 82.3 | 157.56 | 215.52
0.16 | 87.05 | 168.44 | 227.46
0.17 | 91.92 | 179.34 | 239.49
0.18 | 96.3 | 190.34 | 251.61
0.19 | 100.76 | 201.42 | 263.71
0.2 | 104.94 | 212.64 | 275.87
0.21 | 108.82 | 224.1 | 288.13
0.22 | 112.64 | 235.52 | 300.42
0.23 | 116.09 | 246.94 | 312.71
0.24 | 119.55 | 258.26 | 324.91
0.25 | 122.76 | 270.04 | 337.37
0.26 | 125.76 | 281.41 | 349.25
0.27 | 128.46 | 292.9 | 361.48
0.28 | 131.12 | 304.35 | 373.5
0.29 | 133.72 | 315.55 | 385.43
0.3 | 135.94 | 327.15 | 397.49
0.31 | 138.29 | 338.36 | 409.29
0.32 | 140.2 | 349.55 | 421.04
0.33 | 142.16 | 360.63 | 432.73
0.34 | 144.06 | 371.51 | 444.18
0.35 | 145.68 | 382.33 | 455.38
0.36 | 147.27 | 393.03 | 466.65
0.37 | 148.69 | 403.59 | 477.85
0.38 | 150.01 | 413.84 | 488.74
0.39 | 151.42 | 424.02 | 499.53
0.4 | 152.62 | 433.97 | 509.9
0.41 | 153.72 | 443.75 | 520.24
0.42 | 154.78 | 453.36 | 530.55
0.43 | 155.81 | 462.5 | 540.48
0.44 | 156.68 | 471.57 | 550.25
0.45 | 157.69 | 480.36 | 559.71
0.46 | 158.45 | 488.95 | 569.15
0.47 | 159.23 | 497.12 | 578
0.48 | 160.17 | 504.97 | 587.2
0.49 | 160.73 | 512.71 | 595.1
0.5 | 161.44 | 519.98 | 603.8

## Tranconductance (mS-mm)
VGS (V) | VDS = 0.100 V | VDS = 0.500 V | VDS = 0.900 V
-0.75 | -0.001286 | -0.00407 | -0.01094
-0.74 | -0.001317 | -0.00397 | -0.01162
-0.73 | -0.001294 | -0.004015 | -0.010635
-0.72 | -0.001281 | -0.004315 | -0.01074
-0.71 | -0.001216 | -0.003885 | -0.0132
-0.7 | -0.0011065 | -0.003485 | -0.0104
-0.69 | -0.001056 | -0.004175 | -0.00974
-0.68 | -0.0010455 | -0.0041 | -0.01063
-0.67 | -0.0010315 | -0.003355 | -0.01021
-0.66 | -0.000892 | -0.003325 | -0.009215
-0.65 | -0.0008415 | -0.00343 | -0.00922
-0.64 | -0.0008495 | -0.003245 | -0.01142
-0.63 | -0.000869 | -0.002925 | -0.010055
-0.62 | -0.0008365 | -0.002805 | -0.008765
-0.61 | -0.00082 | -0.00285 | -0.007435
-0.6 | -0.0007765 | -0.002655 | -0.007445
-0.59 | -0.0007125 | -0.00241 | -0.007845
-0.58 | -0.00067 | -0.00262 | -0.008095
-0.57 | -0.000593 | -0.002575 | -0.00769
-0.56 | -0.0005915 | -0.002555 | -0.0065
-0.55 | -0.000541 | -0.002095 | -0.00654
-0.54 | -0.000532 | -0.001845 | -0.006185
-0.53 | -0.000504 | -0.001945 | -0.006105
-0.52 | -0.000449 | -0.00163 | -0.00525
-0.51 | -0.0004185 | -0.001495 | -0.004535
-0.5 | -0.000332 | -0.0013 | -0.004555
-0.49 | -0.000221 | -0.0012 | -0.004
-0.48 | -0.0001625 | -0.00074 | -0.003295
-0.47 | 3.5e-06 | -0.0002165 | -0.001785
-0.46 | 0.0002395 | 0.000361 | 0.00127
-0.45 | 0.0004315 | 0.001086 | 0.003335
-0.44 | 0.0008 | 0.0022 | 0.006395
-0.43 | 0.001285 | 0.0036355 | 0.011385
-0.42 | 0.001958 | 0.005699 | 0.01726
-0.41 | 0.0027735 | 0.008225 | 0.027445
-0.4 | 0.004037 | 0.01205 | 0.039385
-0.39 | 0.0056105 | 0.01713 | 0.0563
-0.38 | 0.0080495 | 0.024065 | 0.08045
-0.37 | 0.011096 | 0.033755 | 0.11656
-0.36 | 0.0159945 | 0.046475 | 0.162165
-0.35 | 0.022653 | 0.065955 | 0.22475
-0.34 | 0.02955 | 0.09057 | 0.31775
-0.33 | 0.041075 | 0.12584 | 0.4433
-0.32 | 0.056925 | 0.177255 | 0.61555
-0.31 | 0.078045 | 0.240065 | 0.8522
-0.3 | 0.10822 | 0.3327 | 1.18185
-0.29 | 0.15024 | 0.44475 | 1.62095
-0.28 | 0.20842 | 0.61865 | 2.2103
-0.27 | 0.2756 | 0.8384 | 3.0445
-0.26 | 0.3789 | 1.138 | 4.151
-0.25 | 0.50915 | 1.58135 | 5.628
-0.24 | 0.70025 | 2.09865 | 7.7055
-0.23 | 0.94515 | 2.836 | 10.2965
-0.22 | 1.2762 | 3.77 | 13.845
-0.21 | 1.7734 | 5.091 | 18.574
-0.2 | 2.35055 | 6.906 | 24.59
-0.19 | 3.144 | 9.1435 | 32.915
-0.18 | 4.2495 | 12.3415 | 43.44
-0.17 | 5.5755 | 16.2695 | 55.965
-0.16 | 7.522 | 20.796 | 72.075
-0.15 | 9.9375 | 27.67 | 91.93
-0.14 | 13.1485 | 37.12 | 115.77
-0.13 | 17.2265 | 46.935 | 144.9
-0.12 | 22.55 | 60.65 | 179.7
-0.11 | 29.63 | 76.345 | 216.15
-0.1 | 38.18 | 97.5 | 257.7
-0.09 | 49.565 | 123.125 | 304.3
-0.08 | 62.065 | 151.695 | 349.55
-0.07 | 78.56 | 181.95 | 402.85
-0.06 | 97.58 | 220.25 | 454.05
-0.05 | 117.79 | 266.95 | 503.05
-0.04 | 143.06 | 310.35 | 556.55
-0.03 | 172.05 | 360.1 | 610.75
-0.02 | 206.45 | 409.8 | 665.35
-0.01 | 238.6 | 467.5 | 715.7
0 | 273.85 | 521.25 | 764.8
0.01 | 305.05 | 564.95 | 802.5
0.02 | 344.85 | 617.7 | 847.5
0.03 | 376.15 | 675.65 | 896.5
0.04 | 402.7 | 718.8 | 932
0.05 | 438.35 | 758.6 | 964
0.06 | 456.5 | 812 | 996
0.07 | 484.35 | 849 | 1032.5
0.08 | 497.15 | 881 | 1063
0.09 | 508.65 | 909.5 | 1080.5
0.1 | 511.5 | 945 | 1107.5
0.11 | 514.55 | 986.5 | 1126.5
0.12 | 523.5 | 1005 | 1143
0.13 | 507 | 1027 | 1164.5
0.14 | 505 | 1041.5 | 1173
0.15 | 492.5 | 1063.5 | 1186.5
0.16 | 481 | 1089 | 1198.5
0.17 | 462.5 | 1095 | 1207.5
0.18 | 442 | 1104 | 1211
0.19 | 432 | 1115 | 1213
0.2 | 403 | 1134 | 1221
0.21 | 385 | 1144 | 1227.5
0.22 | 363.5 | 1142 | 1229
0.23 | 345.5 | 1137 | 1224.5
0.24 | 333.5 | 1155 | 1233
0.25 | 310.5 | 1157.5 | 1217
0.26 | 285 | 1143 | 1205.5
0.27 | 268 | 1147 | 1212.5
0.28 | 263 | 1132.5 | 1197.5
0.29 | 241 | 1140 | 1199.5
0.3 | 228.5 | 1140.5 | 1193
0.31 | 213 | 1120 | 1177.5
0.32 | 193.5 | 1113.5 | 1172
0.33 | 193 | 1098 | 1157
0.34 | 176 | 1085 | 1132.5
0.35 | 160.5 | 1076 | 1123.5
0.36 | 150.5 | 1063 | 1123.5
0.37 | 137 | 1040.5 | 1104.5
0.38 | 136.5 | 1021.5 | 1084
0.39 | 130.5 | 1006.5 | 1058
0.4 | 115 | 986.5 | 1035.5
0.41 | 108 | 969.5 | 1032.5
0.42 | 104.5 | 937.5 | 1012
0.43 | 95 | 910.5 | 985
0.44 | 94 | 893 | 961.5
0.45 | 88.5 | 869 | 945
0.46 | 77 | 838 | 914.5
0.47 | 86 | 801 | 902.5
0.48 | 75 | 779.5 | 855
0.49 | 63.5 | 750.5 | 830
0.5 | 71 | 727 | 870