## IDS-VDS Characteristic (mA-mm)
VGS (V) | VDS = 0.100 V | VDS = 0.500 V | VDS = 0.900 V
-0.75 | 0.00037503 | 0.0015286 | 0.0049932
-0.74 | 0.00035973 | 0.0014626 | 0.0048443
-0.73 | 0.00033978 | 0.0014014 | 0.0046771
-0.72 | 0.00032602 | 0.0013536 | 0.0045346
-0.71 | 0.00031082 | 0.0013105 | 0.0043784
-0.7 | 0.00029676 | 0.0012659 | 0.0042629
-0.69 | 0.00028514 | 0.0012224 | 0.0041386
-0.68 | 0.00027154 | 0.0011747 | 0.0040179
-0.67 | 0.00025685 | 0.0011291 | 0.0038958
-0.66 | 0.00024667 | 0.001098 | 0.003757
-0.65 | 0.00023669 | 0.0010613 | 0.0036421
-0.64 | 0.0002263 | 0.0010252 | 0.003545
-0.63 | 0.00021639 | 0.0009765 | 0.003429
-0.62 | 0.00020626 | 0.0009389 | 0.0033233
-0.61 | 0.00019748 | 0.0009 | 0.003195
-0.6 | 0.00018908 | 0.0008728 | 0.0030941
-0.59 | 0.00018008 | 0.0008395 | 0.0030162
-0.58 | 0.00017143 | 0.0008093 | 0.0029059
-0.57 | 0.00016433 | 0.0007882 | 0.0028332
-0.56 | 0.00015802 | 0.0007593 | 0.0027198
-0.55 | 0.00015002 | 0.0007249 | 0.0026381
-0.54 | 0.00014318 | 0.000696 | 0.0025484
-0.53 | 0.00013674 | 0.0006708 | 0.0024667
-0.52 | 0.00013142 | 0.0006535 | 0.0024065
-0.51 | 0.00012678 | 0.0006345 | 0.0023384
-0.5 | 0.00012108 | 0.000617 | 0.0022754
-0.49 | 0.00011863 | 0.0006011 | 0.0022332
-0.48 | 0.00011492 | 0.0005884 | 0.0021765
-0.47 | 0.00011282 | 0.0005776 | 0.0021495
-0.46 | 0.00011193 | 0.0005728 | 0.0021169
-0.45 | 0.0001149 | 0.0005724 | 0.0021154
-0.44 | 0.0001186 | 0.0005803 | 0.0021387
-0.43 | 0.00012691 | 0.0006001 | 0.0022047
-0.42 | 0.00014036 | 0.000637 | 0.0022971
-0.41 | 0.00016019 | 0.000687 | 0.0024845
-0.4 | 0.00019056 | 0.0007745 | 0.0027552
-0.39 | 0.00023106 | 0.0008934 | 0.0031484
-0.38 | 0.00029428 | 0.0010811 | 0.0037442
-0.37 | 0.0003766 | 0.0013211 | 0.0045543
-0.36 | 0.00050009 | 0.0016835 | 0.005734
-0.35 | 0.0006763 | 0.0021632 | 0.007424
-0.34 | 0.000914 | 0.002859 | 0.009801
-0.33 | 0.0012255 | 0.0038064 | 0.013148
-0.32 | 0.0016846 | 0.005111 | 0.01771
-0.31 | 0.0022771 | 0.00704 | 0.024121
-0.3 | 0.0031561 | 0.009564 | 0.03315
-0.29 | 0.0042809 | 0.013108 | 0.045382
-0.28 | 0.006002 | 0.017715 | 0.06262
-0.27 | 0.008176 | 0.024408 | 0.0862
-0.26 | 0.011257 | 0.03311 | 0.11901
-0.25 | 0.015231 | 0.0455 | 0.16216
-0.24 | 0.020961 | 0.0623 | 0.22192
-0.23 | 0.028411 | 0.08446 | 0.30226
-0.22 | 0.038967 | 0.11477 | 0.41116
-0.21 | 0.05262 | 0.15538 | 0.56033
-0.2 | 0.07206 | 0.20937 | 0.7564
-0.19 | 0.09733 | 0.28406 | 1.0142
-0.18 | 0.13309 | 0.3805 | 1.3699
-0.17 | 0.17801 | 0.51478 | 1.8298
-0.16 | 0.24157 | 0.6843 | 2.4143
-0.15 | 0.32179 | 0.9106 | 3.1935
-0.14 | 0.43199 | 1.2108 | 4.1713
-0.13 | 0.5744 | 1.6096 | 5.4152
-0.12 | 0.7676 | 2.1116 | 6.95
-0.11 | 1.0195 | 2.7714 | 8.859
-0.1 | 1.3378 | 3.5797 | 11.133
-0.09 | 1.7764 | 4.6538 | 13.851
-0.08 | 2.2994 | 5.954 | 17.04
-0.07 | 2.9954 | 7.574 | 20.715
-0.06 | 3.8496 | 9.528 | 24.812
-0.05 | 4.9071 | 11.915 | 29.591
-0.04 | 6.184 | 14.727 | 34.761
-0.03 | 7.724 | 18.033 | 40.472
-0.02 | 9.648 | 21.756 | 46.869
-0.01 | 11.776 | 26.035 | 53.555
0 | 14.388 | 30.972 | 61.03
0.01 | 17.212 | 36.395 | 68.82
0.02 | 20.484 | 42.273 | 77.02
0.03 | 24.075 | 48.77 | 85.68
0.04 | 27.902 | 55.572 | 94.72
0.05 | 32.212 | 63.02 | 104.14
0.06 | 36.574 | 70.73 | 113.92
0.07 | 41.45 | 79.13 | 124.1
0.08 | 46.237 | 87.74 | 134.5
0.09 | 51.301 | 96.63 | 145.27
0.1 | 56.416 | 105.87 | 155.95
0.11 | 61.43 | 115.59 | 167.26
0.12 | 66.77 | 125.5 | 178.75
0.13 | 71.81 | 135.65 | 190.26
0.14 | 77.09 | 146.07 | 201.86
0.15 | 81.9 | 156.42 | 213.68
0.16 | 86.94 | 167.34 | 225.74
0.17 | 91.52 | 178.23 | 237.64
0.18 | 95.95 | 189.27 | 249.8
0.19 | 100.39 | 200.42 | 261.79
0.2 | 104.5 | 211.59 | 274.1
0.21 | 108.61 | 223.14 | 286.52
0.22 | 112.31 | 234.45 | 298.78
0.23 | 115.79 | 246.06 | 311.06
0.24 | 119.12 | 257.38 | 323.19
0.25 | 122.3 | 269.04 | 335.69
0.26 | 125.46 | 280.56 | 347.87
0.27 | 128.17 | 292 | 360.01
0.28 | 130.94 | 303.55 | 372.1
0.29 | 133.2 | 314.75 | 384.16
0.3 | 135.57 | 326.37 | 396.25
0.31 | 137.89 | 337.65 | 408.09
0.32 | 139.91 | 348.78 | 419.88
0.33 | 141.87 | 360.04 | 431.47
0.34 | 143.57 | 370.94 | 443.11
0.35 | 145.1 | 381.83 | 454.56
0.36 | 146.89 | 392.55 | 465.8
0.37 | 148.37 | 403.2 | 477.13
0.38 | 149.74 | 413.48 | 487.82
0.39 | 150.96 | 423.73 | 498.68
0.4 | 152.16 | 433.67 | 509.29
0.41 | 153.42 | 443.49 | 519.66
0.42 | 154.59 | 453.1 | 530.15
0.43 | 155.4 | 462.35 | 540
0.44 | 156.35 | 471.56 | 549.85
0.45 | 157.51 | 480.29 | 559.44
0.46 | 158.29 | 488.92 | 568.91
0.47 | 159.05 | 497.28 | 577.8
0.48 | 159.68 | 505.23 | 586.8
0.49 | 160.33 | 512.92 | 595.1
0.5 | 161.34 | 520.35 | 603.8

## Tranconductance (mS-mm)
VGS (V) | VDS = 0.100 V | VDS = 0.500 V | VDS = 0.900 V
-0.75 | -0.00153 | -0.0066 | -0.01489
-0.74 | -0.0017625 | -0.00636 | -0.015805
-0.73 | -0.0016855 | -0.00545 | -0.015485
-0.72 | -0.001448 | -0.004545 | -0.014935
-0.71 | -0.001463 | -0.004385 | -0.013585
-0.7 | -0.001284 | -0.004405 | -0.01199
-0.69 | -0.001261 | -0.00456 | -0.01225
-0.68 | -0.0014145 | -0.004665 | -0.01214
-0.67 | -0.0012435 | -0.003835 | -0.013045
-0.66 | -0.001008 | -0.00339 | -0.012685
-0.65 | -0.0010185 | -0.00364 | -0.0106
-0.64 | -0.001015 | -0.00424 | -0.010655
-0.63 | -0.001002 | -0.004315 | -0.011085
-0.62 | -0.0009455 | -0.003825 | -0.0117
-0.61 | -0.000859 | -0.003305 | -0.01146
-0.6 | -0.00087 | -0.003025 | -0.00894
-0.59 | -0.0008825 | -0.003175 | -0.00941
-0.58 | -0.0007875 | -0.002565 | -0.00915
-0.57 | -0.0006705 | -0.0025 | -0.009305
-0.56 | -0.0007155 | -0.003165 | -0.009755
-0.55 | -0.000742 | -0.003165 | -0.00857
-0.54 | -0.000664 | -0.002705 | -0.00857
-0.53 | -0.000588 | -0.002125 | -0.007095
-0.52 | -0.000498 | -0.001815 | -0.006415
-0.51 | -0.000517 | -0.001825 | -0.006555
-0.5 | -0.0004075 | -0.00167 | -0.00526
-0.49 | -0.000308 | -0.00143 | -0.004945
-0.48 | -0.0002905 | -0.001175 | -0.004185
-0.47 | -0.0001495 | -0.00078 | -0.00298
-0.46 | 0.000104 | -0.00026 | -0.001705
-0.45 | 0.0003335 | 0.000375 | 0.00109
-0.44 | 0.0006005 | 0.001385 | 0.004465
-0.43 | 0.001088 | 0.002835 | 0.00792
-0.42 | 0.001664 | 0.004345 | 0.01399
-0.41 | 0.00251 | 0.006875 | 0.022905
-0.4 | 0.0035435 | 0.01032 | 0.033195
-0.39 | 0.005186 | 0.01533 | 0.04945
-0.38 | 0.007277 | 0.021385 | 0.070295
-0.37 | 0.0102905 | 0.03012 | 0.09949
-0.36 | 0.014985 | 0.042105 | 0.143485
-0.35 | 0.0206955 | 0.058775 | 0.20335
-0.34 | 0.02746 | 0.08216 | 0.2862
-0.33 | 0.03853 | 0.1126 | 0.39545
-0.32 | 0.05258 | 0.16168 | 0.54865
-0.31 | 0.073575 | 0.22265 | 0.772
-0.3 | 0.10019 | 0.3034 | 1.06305
-0.29 | 0.142295 | 0.40755 | 1.4735
-0.28 | 0.194755 | 0.565 | 2.0409
-0.27 | 0.26275 | 0.76975 | 2.8195
-0.26 | 0.35275 | 1.0546 | 3.798
-0.25 | 0.4852 | 1.4595 | 5.1455
-0.24 | 0.659 | 1.948 | 7.005
-0.23 | 0.9003 | 2.6235 | 9.462
-0.22 | 1.21045 | 3.546 | 12.9035
-0.21 | 1.65465 | 4.73 | 17.262
-0.2 | 2.2355 | 6.434 | 22.6935
-0.19 | 3.0515 | 8.5565 | 30.675
-0.18 | 4.034 | 11.536 | 40.78
-0.17 | 5.424 | 15.19 | 52.22
-0.16 | 7.189 | 19.791 | 68.185
-0.15 | 9.521 | 26.325 | 87.85
-0.14 | 12.6305 | 34.95 | 111.085
-0.13 | 16.7805 | 45.04 | 138.935
-0.12 | 22.255 | 58.09 | 172.19
-0.11 | 28.51 | 73.405 | 209.15
-0.1 | 37.845 | 94.12 | 249.6
-0.09 | 48.08 | 118.715 | 295.35
-0.08 | 60.95 | 146.01 | 343.2
-0.07 | 77.51 | 178.7 | 388.6
-0.06 | 95.585 | 217.05 | 443.8
-0.05 | 116.72 | 259.95 | 497.45
-0.04 | 140.845 | 305.9 | 544.05
-0.03 | 173.2 | 351.45 | 605.4
-0.02 | 202.6 | 400.1 | 654.15
-0.01 | 237 | 460.8 | 708.05
0 | 271.8 | 518 | 763.25
0.01 | 304.8 | 565.05 | 799.5
0.02 | 343.15 | 618.75 | 843
0.03 | 370.9 | 664.95 | 885
0.04 | 406.85 | 712.5 | 923
0.05 | 433.6 | 757.9 | 960
0.06 | 461.9 | 805.5 | 998
0.07 | 483.15 | 850.5 | 1029
0.08 | 492.55 | 875 | 1058.5
0.09 | 508.95 | 906.5 | 1072.5
0.1 | 506.45 | 948 | 1099.5
0.11 | 517.7 | 981.5 | 1140
0.12 | 519 | 1003 | 1150
0.13 | 516 | 1028.5 | 1155.5
0.14 | 504.5 | 1038.5 | 1171
0.15 | 492.5 | 1063.5 | 1194
0.16 | 481 | 1090.5 | 1198
0.17 | 450.5 | 1096.5 | 1203
0.18 | 443.5 | 1109.5 | 1207.5
0.19 | 427.5 | 1116 | 1215
0.2 | 411 | 1136 | 1236.5
0.21 | 390.5 | 1143 | 1234
0.22 | 359 | 1146 | 1227
0.23 | 340.5 | 1146.5 | 1220.5
0.24 | 325.5 | 1149 | 1231.5
0.25 | 317 | 1159 | 1234
0.26 | 293.5 | 1148 | 1216
0.27 | 274 | 1149.5 | 1211.5
0.28 | 251.5 | 1137.5 | 1207.5
0.29 | 231.5 | 1141 | 1207.5
0.3 | 234.5 | 1145 | 1196.5
0.31 | 217 | 1120.5 | 1181.5
0.32 | 199 | 1119.5 | 1169
0.33 | 183 | 1108 | 1161.5
0.34 | 161.5 | 1089.5 | 1154.5
0.35 | 166 | 1080.5 | 1134.5
0.36 | 163.5 | 1068.5 | 1128.5
0.37 | 142.5 | 1046.5 | 1101
0.38 | 129.5 | 1026.5 | 1077.5
0.39 | 121 | 1009.5 | 1073.5
0.4 | 123 | 988 | 1049
0.41 | 121.5 | 971.5 | 1043
0.42 | 99 | 943 | 1017
0.43 | 88 | 923 | 985
0.44 | 105.5 | 897 | 972
0.45 | 97 | 868 | 953
0.46 | 77 | 849.5 | 918
0.47 | 69.5 | 815.5 | 894.5
0.48 | 64 | 782 | 865
0.49 | 83 | 756 | 850
0.5 | 101 | 743 | 870