## IDS-VDS Characteristic (mA-mm)
VGS (V) | VDS = 0.100 V | VDS = 0.500 V | VDS = 0.900 V
-0.75 | 0.00037881 | 0.0015547 | 0.005104
-0.74 | 0.00036081 | 0.0015052 | 0.0049838
-0.73 | 0.00034315 | 0.0014559 | 0.0048203
-0.72 | 0.00032829 | 0.0013917 | 0.0046695
-0.71 | 0.00031367 | 0.0013426 | 0.0045272
-0.7 | 0.00029987 | 0.0012854 | 0.0043831
-0.69 | 0.00028467 | 0.0012518 | 0.0042581
-0.68 | 0.00027521 | 0.0012038 | 0.0041087
-0.67 | 0.00026117 | 0.0011649 | 0.0039746
-0.66 | 0.00024849 | 0.0011179 | 0.003863
-0.65 | 0.00023637 | 0.0010798 | 0.0037343
-0.64 | 0.0002262 | 0.0010382 | 0.0036234
-0.63 | 0.00021614 | 0.0010021 | 0.003505
-0.62 | 0.00020598 | 0.0009652 | 0.003384
-0.61 | 0.00019621 | 0.0009299 | 0.0032821
-0.6 | 0.00018676 | 0.000897 | 0.0031907
-0.59 | 0.00017913 | 0.0008637 | 0.0030814
-0.58 | 0.00017136 | 0.0008309 | 0.0029783
-0.57 | 0.00016327 | 0.000803 | 0.0028822
-0.56 | 0.00015571 | 0.0007716 | 0.0027963
-0.55 | 0.000148 | 0.0007445 | 0.0027058
-0.54 | 0.00014227 | 0.0007167 | 0.0026171
-0.53 | 0.00013618 | 0.0006875 | 0.0025561
-0.52 | 0.00012891 | 0.0006684 | 0.0024648
-0.51 | 0.00012405 | 0.000644 | 0.0023917
-0.5 | 0.00012042 | 0.0006239 | 0.0023292
-0.49 | 0.00011555 | 0.0006023 | 0.0022881
-0.48 | 0.00011322 | 0.0005958 | 0.0022293
-0.47 | 0.00011066 | 0.0005791 | 0.002195
-0.46 | 0.00011089 | 0.0005703 | 0.0021677
-0.45 | 0.00011135 | 0.0005757 | 0.0021457
-0.44 | 0.00011646 | 0.000577 | 0.0021634
-0.43 | 0.00012307 | 0.0005981 | 0.002227
-0.42 | 0.00013674 | 0.0006256 | 0.0023225
-0.41 | 0.00015391 | 0.0006816 | 0.0024773
-0.4 | 0.00018264 | 0.0007566 | 0.0027334
-0.39 | 0.00022202 | 0.000876 | 0.0030949
-0.38 | 0.00028037 | 0.0010409 | 0.0036593
-0.37 | 0.00035994 | 0.0012795 | 0.0044107
-0.36 | 0.000473 | 0.0016085 | 0.0055349
-0.35 | 0.0006417 | 0.0020641 | 0.007157
-0.34 | 0.0008701 | 0.0027334 | 0.009412
-0.33 | 0.0011664 | 0.0036141 | 0.012484
-0.32 | 0.0015991 | 0.0048927 | 0.016904
-0.31 | 0.0021635 | 0.006689 | 0.023065
-0.3 | 0.0029812 | 0.009074 | 0.031335
-0.29 | 0.0040831 | 0.012362 | 0.043238
-0.28 | 0.0055917 | 0.016773 | 0.05984
-0.27 | 0.007842 | 0.023126 | 0.08164
-0.26 | 0.010669 | 0.031384 | 0.11255
-0.25 | 0.014627 | 0.0433 | 0.154
-0.24 | 0.019929 | 0.05892 | 0.21025
-0.23 | 0.027421 | 0.0796 | 0.28812
-0.22 | 0.037065 | 0.10911 | 0.39142
-0.21 | 0.050716 | 0.1468 | 0.53063
-0.2 | 0.06872 | 0.19947 | 0.7195
-0.19 | 0.09328 | 0.26741 | 0.9757
-0.18 | 0.1259 | 0.36157 | 1.3154
-0.17 | 0.17112 | 0.48817 | 1.7525
-0.16 | 0.22808 | 0.6527 | 2.3071
-0.15 | 0.3095 | 0.8715 | 3.0589
-0.14 | 0.41286 | 1.1563 | 4.0053
-0.13 | 0.55314 | 1.537 | 5.202
-0.12 | 0.7321 | 2.0119 | 6.717
-0.11 | 0.9713 | 2.6505 | 8.539
-0.1 | 1.2931 | 3.4432 | 10.759
-0.09 | 1.6884 | 4.465 | 13.416
-0.08 | 2.2242 | 5.736 | 16.484
-0.07 | 2.871 | 7.277 | 20.077
-0.06 | 3.7118 | 9.216 | 24.188
-0.05 | 4.7555 | 11.459 | 28.811
-0.04 | 5.956 | 14.251 | 33.993
-0.03 | 7.485 | 17.412 | 39.551
-0.02 | 9.292 | 21.13 | 45.774
-0.01 | 11.492 | 25.383 | 52.544
0 | 13.925 | 30.194 | 59.91
0.01 | 16.828 | 35.491 | 67.56
0.02 | 19.903 | 41.278 | 75.64
0.03 | 23.56 | 47.684 | 84.3
0.04 | 27.353 | 54.476 | 93.32
0.05 | 31.504 | 61.76 | 102.7
0.06 | 35.973 | 69.43 | 112.44
0.07 | 40.652 | 77.72 | 122.6
0.08 | 45.621 | 86.34 | 132.78
0.09 | 50.464 | 95.27 | 143.49
0.1 | 55.705 | 104.5 | 154.43
0.11 | 60.69 | 113.92 | 165.42
0.12 | 65.99 | 123.99 | 176.96
0.13 | 71.17 | 134.04 | 188.38
0.14 | 76.16 | 144.38 | 200.11
0.15 | 81.3 | 155 | 211.8
0.16 | 86.09 | 165.66 | 223.9
0.17 | 90.92 | 176.57 | 235.76
0.18 | 95.4 | 187.58 | 247.86
0.19 | 99.81 | 198.72 | 260.02
0.2 | 103.96 | 209.86 | 272.32
0.21 | 107.94 | 221.39 | 284.59
0.22 | 111.84 | 232.8 | 296.68
0.23 | 115.33 | 244.25 | 309.06
0.24 | 118.83 | 255.77 | 321.38
0.25 | 121.92 | 267.25 | 333.65
0.26 | 124.99 | 278.82 | 346.03
0.27 | 127.93 | 290.36 | 358.01
0.28 | 130.47 | 301.75 | 370.17
0.29 | 133.08 | 313.24 | 382.25
0.3 | 135.32 | 324.53 | 394.36
0.31 | 137.55 | 335.93 | 406.19
0.32 | 139.74 | 347.19 | 417.94
0.33 | 141.59 | 358.29 | 429.72
0.34 | 143.43 | 369.21 | 441.2
0.35 | 145.1 | 380.12 | 452.66
0.36 | 146.71 | 390.8 | 463.76
0.37 | 148.25 | 401.5 | 475.12
0.38 | 149.66 | 411.89 | 486.05
0.39 | 150.87 | 422.03 | 496.84
0.4 | 152.1 | 432.09 | 507.58
0.41 | 153.41 | 441.89 | 517.84
0.42 | 154.43 | 451.58 | 528.22
0.43 | 155.49 | 461.02 | 538.28
0.44 | 156.39 | 470.01 | 548.05
0.45 | 157.27 | 478.89 | 557.72
0.46 | 158.31 | 487.53 | 567.15
0.47 | 159.06 | 495.84 | 575.8
0.48 | 159.75 | 503.87 | 585
0.49 | 160.49 | 511.6 | 593.8
0.5 | 161.12 | 519.08 | 602.2

## Tranconductance (mS-mm)
VGS (V) | VDS = 0.100 V | VDS = 0.500 V | VDS = 0.900 V
-0.75 | -0.0018 | -0.00495 | -0.01202
-0.74 | -0.001783 | -0.00494 | -0.014185
-0.73 | -0.001626 | -0.005675 | -0.015715
-0.72 | -0.001474 | -0.005665 | -0.014655
-0.71 | -0.001421 | -0.005315 | -0.01432
-0.7 | -0.00145 | -0.00454 | -0.013455
-0.69 | -0.001233 | -0.00408 | -0.01372
-0.68 | -0.001175 | -0.004345 | -0.014175
-0.67 | -0.001336 | -0.004295 | -0.012285
-0.66 | -0.00124 | -0.004255 | -0.012015
-0.65 | -0.0011145 | -0.003985 | -0.01198
-0.64 | -0.0010115 | -0.003885 | -0.011465
-0.63 | -0.001011 | -0.00365 | -0.01197
-0.62 | -0.0009965 | -0.00361 | -0.011145
-0.61 | -0.000961 | -0.00341 | -0.009665
-0.6 | -0.000854 | -0.00331 | -0.010035
-0.59 | -0.00077 | -0.003305 | -0.01062
-0.58 | -0.000793 | -0.003035 | -0.00996
-0.57 | -0.0007825 | -0.002965 | -0.0091
-0.56 | -0.0007635 | -0.002925 | -0.00882
-0.55 | -0.000672 | -0.002745 | -0.00896
-0.54 | -0.000591 | -0.00285 | -0.007485
-0.53 | -0.000668 | -0.002415 | -0.007615
-0.52 | -0.0006065 | -0.002175 | -0.00822
-0.51 | -0.0004245 | -0.002225 | -0.00678
-0.5 | -0.000425 | -0.002085 | -0.00518
-0.49 | -0.00036 | -0.001405 | -0.004995
-0.48 | -0.0002445 | -0.00116 | -0.004655
-0.47 | -0.0001165 | -0.001275 | -0.00308
-0.46 | 3.45e-05 | -0.00017 | -0.002465
-0.45 | 0.0002785 | 0.000335 | -0.000215
-0.44 | 0.000586 | 0.00112 | 0.004065
-0.43 | 0.001014 | 0.00243 | 0.007955
-0.42 | 0.001542 | 0.004175 | 0.012515
-0.41 | 0.002295 | 0.00655 | 0.020545
-0.4 | 0.0034055 | 0.00972 | 0.03088
-0.39 | 0.0048865 | 0.014215 | 0.046295
-0.38 | 0.006896 | 0.020175 | 0.06579
-0.37 | 0.0096315 | 0.02838 | 0.09378
-0.36 | 0.014088 | 0.03923 | 0.137315
-0.35 | 0.019855 | 0.056245 | 0.193855
-0.34 | 0.026235 | 0.0775 | 0.26635
-0.33 | 0.03645 | 0.107965 | 0.3746
-0.32 | 0.049855 | 0.153745 | 0.52905
-0.31 | 0.069105 | 0.209065 | 0.72155
-0.3 | 0.09598 | 0.28365 | 1.00865
-0.29 | 0.130525 | 0.38495 | 1.42525
-0.28 | 0.187945 | 0.5382 | 1.9201
-0.27 | 0.253865 | 0.73055 | 2.6355
-0.26 | 0.33925 | 1.0087 | 3.618
-0.25 | 0.463 | 1.3768 | 4.885
-0.24 | 0.6397 | 1.815 | 6.706
-0.23 | 0.8568 | 2.5095 | 9.0585
-0.22 | 1.16475 | 3.36 | 12.1255
-0.21 | 1.58275 | 4.518 | 16.404
-0.2 | 2.1282 | 6.0305 | 22.2535
-0.19 | 2.859 | 8.105 | 29.795
-0.18 | 3.892 | 11.038 | 38.84
-0.17 | 5.109 | 14.5565 | 49.585
-0.16 | 6.919 | 19.1665 | 65.32
-0.15 | 9.239 | 25.18 | 84.91
-0.14 | 12.182 | 33.275 | 107.155
-0.13 | 15.962 | 42.78 | 135.585
-0.12 | 20.908 | 55.675 | 166.85
-0.11 | 28.05 | 71.565 | 202.1
-0.1 | 35.855 | 90.725 | 243.85
-0.09 | 46.555 | 114.64 | 286.25
-0.08 | 59.13 | 140.6 | 333.05
-0.07 | 74.38 | 174 | 385.2
-0.06 | 94.225 | 209.1 | 436.7
-0.05 | 112.21 | 251.75 | 490.25
-0.04 | 136.475 | 297.65 | 537
-0.03 | 166.8 | 343.95 | 589.05
-0.02 | 200.35 | 398.55 | 649.65
-0.01 | 231.65 | 453.2 | 706.8
0 | 266.8 | 505.4 | 750.8
0.01 | 298.9 | 554.2 | 786.5
0.02 | 336.6 | 609.65 | 837
0.03 | 372.5 | 659.9 | 884
0.04 | 397.2 | 703.8 | 920
0.05 | 431 | 747.7 | 956
0.06 | 457.4 | 798 | 995
0.07 | 482.4 | 845.5 | 1017
0.08 | 490.6 | 877.5 | 1044.5
0.09 | 504.2 | 908 | 1082.5
0.1 | 511.3 | 932.5 | 1096.5
0.11 | 514.25 | 974.5 | 1126.5
0.12 | 524 | 1006 | 1148
0.13 | 508.5 | 1019.5 | 1157.5
0.14 | 506.5 | 1048 | 1171
0.15 | 496.5 | 1064 | 1189.5
0.16 | 481 | 1078.5 | 1198
0.17 | 465.5 | 1096 | 1198
0.18 | 444.5 | 1107.5 | 1213
0.19 | 428 | 1114 | 1223
0.2 | 406.5 | 1133.5 | 1228.5
0.21 | 394 | 1147 | 1218
0.22 | 369.5 | 1143 | 1223.5
0.23 | 349.5 | 1148.5 | 1235
0.24 | 329.5 | 1150 | 1229.5
0.25 | 308 | 1152.5 | 1232.5
0.26 | 300.5 | 1155.5 | 1218
0.27 | 274 | 1146.5 | 1207
0.28 | 257.5 | 1144 | 1212
0.29 | 242.5 | 1139 | 1209.5
0.3 | 223.5 | 1134.5 | 1197
0.31 | 221 | 1133 | 1179
0.32 | 202 | 1118 | 1176.5
0.33 | 184.5 | 1101 | 1163
0.34 | 175.5 | 1091.5 | 1147
0.35 | 164 | 1079.5 | 1128
0.36 | 157.5 | 1069 | 1123
0.37 | 147.5 | 1054.5 | 1114.5
0.38 | 131 | 1026.5 | 1086
0.39 | 122 | 1010 | 1076.5
0.4 | 127 | 993 | 1050
0.41 | 116.5 | 974.5 | 1032
0.42 | 104 | 956.5 | 1022
0.43 | 98 | 921.5 | 991.5
0.44 | 89 | 893.5 | 972
0.45 | 96 | 876 | 955
0.46 | 89.5 | 847.5 | 904
0.47 | 72 | 817 | 892.5
0.48 | 71.5 | 788 | 900
0.49 | 68.5 | 760.5 | 860
0.5 | 63 | 748 | 840