## IDS-VDS Characteristic (mA-mm)
VGS (V) | VDS = 0.100 V | VDS = 0.500 V | VDS = 0.900 V
-0.75 | 0.00034104 | 0.0013775 | 0.00449
-0.74 | 0.00032564 | 0.0013332 | 0.0043512
-0.73 | 0.00031321 | 0.0012875 | 0.0042425
-0.72 | 0.00030123 | 0.0012368 | 0.0041042
-0.71 | 0.00028747 | 0.0011979 | 0.0039395
-0.7 | 0.00027152 | 0.0011514 | 0.0038645
-0.69 | 0.00025897 | 0.0011155 | 0.003736
-0.68 | 0.00024936 | 0.0010784 | 0.003616
-0.67 | 0.00024144 | 0.0010377 | 0.003492
-0.66 | 0.00022809 | 0.0009961 | 0.0034064
-0.65 | 0.0002168 | 0.0009576 | 0.0032842
-0.64 | 0.00020826 | 0.0009234 | 0.0031868
-0.63 | 0.00019939 | 0.0008931 | 0.0030773
-0.62 | 0.00018836 | 0.0008667 | 0.0030052
-0.61 | 0.00018023 | 0.0008331 | 0.0029173
-0.6 | 0.00017298 | 0.000809 | 0.0028194
-0.59 | 0.00016566 | 0.0007755 | 0.002734
-0.58 | 0.00015857 | 0.0007513 | 0.0026371
-0.57 | 0.00015095 | 0.0007161 | 0.0025466
-0.56 | 0.00014504 | 0.0006904 | 0.0024789
-0.55 | 0.00013733 | 0.0006712 | 0.002401
-0.54 | 0.00013308 | 0.000641 | 0.0023264
-0.53 | 0.00012598 | 0.0006247 | 0.0022601
-0.52 | 0.00012169 | 0.0006041 | 0.0021978
-0.51 | 0.00011721 | 0.000587 | 0.0021358
-0.5 | 0.00011277 | 0.0005698 | 0.0020846
-0.49 | 0.00011059 | 0.0005567 | 0.0020425
-0.48 | 0.00010819 | 0.0005476 | 0.0020153
-0.47 | 0.00010687 | 0.0005401 | 0.0019742
-0.46 | 0.00010736 | 0.0005367 | 0.0019602
-0.45 | 0.00011017 | 0.0005383 | 0.0019727
-0.44 | 0.00011551 | 0.0005532 | 0.0020173
-0.43 | 0.00012618 | 0.0005768 | 0.0020947
-0.42 | 0.00013962 | 0.0006212 | 0.0022309
-0.41 | 0.00016282 | 0.000683 | 0.0024348
-0.4 | 0.00019345 | 0.0007821 | 0.002761
-0.39 | 0.00024079 | 0.0009188 | 0.0032045
-0.38 | 0.00030593 | 0.0011165 | 0.0038584
-0.37 | 0.00039608 | 0.0013882 | 0.0047954
-0.36 | 0.00052388 | 0.0017758 | 0.006146
-0.35 | 0.0007196 | 0.0023115 | 0.008009
-0.34 | 0.0009603 | 0.0030476 | 0.010623
-0.33 | 0.0012985 | 0.0040966 | 0.014334
-0.32 | 0.0017703 | 0.0054883 | 0.019315
-0.31 | 0.0024173 | 0.007623 | 0.026312
-0.3 | 0.0033341 | 0.010276 | 0.036155
-0.29 | 0.0045349 | 0.014072 | 0.049671
-0.28 | 0.006314 | 0.019071 | 0.0685
-0.27 | 0.008677 | 0.026283 | 0.09369
-0.26 | 0.011817 | 0.035511 | 0.12913
-0.25 | 0.01609 | 0.048795 | 0.17596
-0.24 | 0.022037 | 0.06664 | 0.24139
-0.23 | 0.029862 | 0.08986 | 0.32817
-0.22 | 0.041008 | 0.12256 | 0.44663
-0.21 | 0.055131 | 0.16567 | 0.6045
-0.2 | 0.07579 | 0.22329 | 0.8166
-0.19 | 0.10179 | 0.30226 | 1.0951
-0.18 | 0.13887 | 0.40386 | 1.4687
-0.17 | 0.18542 | 0.54392 | 1.9615
-0.16 | 0.25044 | 0.723 | 2.5842
-0.15 | 0.33482 | 0.9615 | 3.4048
-0.14 | 0.44811 | 1.2777 | 4.437
-0.13 | 0.5968 | 1.6906 | 5.744
-0.12 | 0.7872 | 2.2077 | 7.369
-0.11 | 1.0519 | 2.904 | 9.316
-0.1 | 1.3719 | 3.7578 | 11.68
-0.09 | 1.8194 | 4.8483 | 14.522
-0.08 | 2.3617 | 6.182 | 17.779
-0.07 | 3.048 | 7.868 | 21.48
-0.06 | 3.9247 | 9.878 | 25.79
-0.05 | 4.9848 | 12.312 | 30.603
-0.04 | 6.301 | 15.234 | 35.969
-0.03 | 7.854 | 18.514 | 41.896
-0.02 | 9.778 | 22.413 | 48.155
-0.01 | 11.951 | 26.831 | 55.134
0 | 14.56 | 31.799 | 62.61
0.01 | 17.433 | 37.19 | 70.46
0.02 | 20.65 | 43.141 | 78.72
0.03 | 24.329 | 49.681 | 87.65
0.04 | 28.168 | 56.67 | 96.62
0.05 | 32.513 | 63.99 | 106.14
0.06 | 36.912 | 71.91 | 116
0.07 | 41.709 | 80.35 | 126.26
0.08 | 46.6 | 88.93 | 136.65
0.09 | 51.612 | 97.97 | 147.41
0.1 | 56.837 | 107.35 | 158.45
0.11 | 61.82 | 117.05 | 169.58
0.12 | 67.22 | 127.09 | 181.1
0.13 | 72.22 | 137.11 | 192.51
0.14 | 77.44 | 147.57 | 204.19
0.15 | 82.44 | 158.15 | 216.04
0.16 | 87.3 | 168.97 | 228.15
0.17 | 92.02 | 179.82 | 240.23
0.18 | 96.47 | 190.97 | 252.11
0.19 | 100.94 | 202.14 | 264.39
0.2 | 105 | 213.4 | 276.55
0.21 | 109.09 | 224.87 | 289.02
0.22 | 112.84 | 236.13 | 301.3
0.23 | 116.32 | 247.74 | 313.41
0.24 | 119.86 | 259.22 | 325.74
0.25 | 122.92 | 270.87 | 338.14
0.26 | 126.01 | 282.47 | 350.38
0.27 | 128.73 | 293.81 | 362.49
0.28 | 131.52 | 305.35 | 374.65
0.29 | 134.04 | 316.75 | 386.7
0.3 | 136.27 | 328.2 | 398.72
0.31 | 138.44 | 339.45 | 410.54
0.32 | 140.43 | 350.62 | 422.2
0.33 | 142.44 | 361.78 | 434.03
0.34 | 144.28 | 372.75 | 445.56
0.35 | 145.92 | 383.64 | 456.95
0.36 | 147.37 | 394.15 | 468.21
0.37 | 148.94 | 404.93 | 479.35
0.38 | 150.52 | 415.35 | 490.29
0.39 | 151.66 | 425.46 | 501.04
0.4 | 152.88 | 435.54 | 511.65
0.41 | 153.97 | 445.15 | 521.95
0.42 | 155.16 | 454.89 | 532.25
0.43 | 156.35 | 464.22 | 542.3
0.44 | 157.15 | 473.26 | 552.05
0.45 | 157.95 | 482.03 | 561.66
0.46 | 158.82 | 490.63 | 570.7
0.47 | 159.6 | 498.96 | 580
0.48 | 160.52 | 506.89 | 588.7
0.49 | 161.14 | 514.57 | 597.4
0.5 | 161.78 | 521.93 | 605.9

## Tranconductance (mS-mm)
VGS (V) | VDS = 0.100 V | VDS = 0.500 V | VDS = 0.900 V
-0.75 | -0.00154 | -0.00443 | -0.01388
-0.74 | -0.0013915 | -0.0045 | -0.012375
-0.73 | -0.0012205 | -0.00482 | -0.01235
-0.72 | -0.001287 | -0.00448 | -0.01515
-0.71 | -0.0014855 | -0.00427 | -0.011985
-0.7 | -0.001425 | -0.00412 | -0.010175
-0.69 | -0.001108 | -0.00365 | -0.012425
-0.68 | -0.0008765 | -0.00389 | -0.0122
-0.67 | -0.0010635 | -0.004115 | -0.01048
-0.66 | -0.001232 | -0.004005 | -0.01039
-0.65 | -0.0009915 | -0.003635 | -0.01098
-0.64 | -0.0008705 | -0.003225 | -0.010345
-0.63 | -0.000995 | -0.002835 | -0.00908
-0.62 | -0.000958 | -0.003 | -0.008
-0.61 | -0.000769 | -0.002885 | -0.00929
-0.6 | -0.0007285 | -0.00288 | -0.009165
-0.59 | -0.0007205 | -0.002885 | -0.009115
-0.58 | -0.0007355 | -0.00297 | -0.00937
-0.57 | -0.0006765 | -0.003045 | -0.00791
-0.56 | -0.000681 | -0.002245 | -0.00728
-0.55 | -0.000598 | -0.00247 | -0.007625
-0.54 | -0.0005675 | -0.002325 | -0.007045
-0.53 | -0.0005695 | -0.001845 | -0.00643
-0.52 | -0.0004385 | -0.001885 | -0.006215
-0.51 | -0.000446 | -0.001715 | -0.00566
-0.5 | -0.000331 | -0.001515 | -0.004665
-0.49 | -0.000229 | -0.00111 | -0.003465
-0.48 | -0.000186 | -0.00083 | -0.003415
-0.47 | -4.15e-05 | -0.000545 | -0.002755
-0.46 | 0.000165 | -9e-05 | -7.5e-05
-0.45 | 0.0004075 | 0.000825 | 0.002855
-0.44 | 0.0008005 | 0.001925 | 0.0061
-0.43 | 0.0012055 | 0.0034 | 0.01068
-0.42 | 0.001832 | 0.00531 | 0.017005
-0.41 | 0.0026915 | 0.008045 | 0.026505
-0.4 | 0.0038985 | 0.01179 | 0.038485
-0.39 | 0.005624 | 0.01672 | 0.05487
-0.38 | 0.0077645 | 0.02347 | 0.079545
-0.37 | 0.0108975 | 0.032965 | 0.11438
-0.36 | 0.016176 | 0.046165 | 0.16068
-0.35 | 0.021821 | 0.06359 | 0.22385
-0.34 | 0.028945 | 0.089255 | 0.31625
-0.33 | 0.0405 | 0.122035 | 0.4346
-0.32 | 0.05594 | 0.17632 | 0.5989
-0.31 | 0.07819 | 0.239385 | 0.842
-0.3 | 0.10588 | 0.32245 | 1.16795
-0.29 | 0.148995 | 0.43975 | 1.61725
-0.28 | 0.207105 | 0.61055 | 2.20095
-0.27 | 0.27515 | 0.822 | 3.0315
-0.26 | 0.37065 | 1.1256 | 4.1135
-0.25 | 0.511 | 1.55645 | 5.613
-0.24 | 0.6886 | 2.05325 | 7.6105
-0.23 | 0.94855 | 2.796 | 10.262
-0.22 | 1.26345 | 3.7905 | 13.8165
-0.21 | 1.7391 | 5.0365 | 18.4985
-0.2 | 2.33295 | 6.8295 | 24.53
-0.19 | 3.154 | 9.0285 | 32.605
-0.18 | 4.1815 | 12.083 | 43.32
-0.17 | 5.5785 | 15.957 | 55.775
-0.16 | 7.47 | 20.879 | 72.165
-0.15 | 9.8835 | 27.735 | 92.64
-0.14 | 13.099 | 36.455 | 116.96
-0.13 | 16.9545 | 46.5 | 146.6
-0.12 | 22.755 | 60.67 | 178.6
-0.11 | 29.235 | 77.505 | 215.55
-0.1 | 38.375 | 97.215 | 260.3
-0.09 | 49.49 | 121.21 | 304.95
-0.08 | 61.43 | 150.985 | 347.9
-0.07 | 78.15 | 184.8 | 400.55
-0.06 | 96.84 | 222.2 | 456.15
-0.05 | 118.815 | 267.8 | 508.95
-0.04 | 143.46 | 310.1 | 564.65
-0.03 | 173.85 | 358.95 | 609.3
-0.02 | 204.85 | 415.85 | 661.9
-0.01 | 239.1 | 469.3 | 722.75
0 | 274.1 | 517.95 | 766.3
0.01 | 304.5 | 567.1 | 805.5
0.02 | 344.8 | 624.55 | 859.5
0.03 | 375.9 | 676.45 | 895
0.04 | 409.2 | 715.45 | 924.5
0.05 | 437.2 | 762 | 969
0.06 | 459.8 | 818 | 1006
0.07 | 484.4 | 851 | 1032.5
0.08 | 495.15 | 881 | 1057.5
0.09 | 511.85 | 921 | 1090
0.1 | 510.4 | 954 | 1108.5
0.11 | 519.15 | 987 | 1132.5
0.12 | 520 | 1003 | 1146.5
0.13 | 511 | 1024 | 1154.5
0.14 | 511 | 1052 | 1176.5
0.15 | 493 | 1070 | 1198
0.16 | 479 | 1083.5 | 1209.5
0.17 | 458.5 | 1100 | 1198
0.18 | 446 | 1116 | 1208
0.19 | 426.5 | 1121.5 | 1222
0.2 | 407.5 | 1136.5 | 1231.5
0.21 | 392 | 1136.5 | 1237.5
0.22 | 361.5 | 1143.5 | 1219.5
0.23 | 351 | 1154.5 | 1222
0.24 | 330 | 1156.5 | 1236.5
0.25 | 307.5 | 1162.5 | 1232
0.26 | 290.5 | 1147 | 1217.5
0.27 | 275.5 | 1144 | 1213.5
0.28 | 265.5 | 1147 | 1210.5
0.29 | 237.5 | 1142.5 | 1203.5
0.3 | 220 | 1135 | 1192
0.31 | 208 | 1121 | 1174
0.32 | 200 | 1116.5 | 1174.5
0.33 | 192.5 | 1106.5 | 1168
0.34 | 174 | 1093 | 1146
0.35 | 154.5 | 1070 | 1132.5
0.36 | 151 | 1064.5 | 1120
0.37 | 157.5 | 1060 | 1104
0.38 | 136 | 1026.5 | 1084.5
0.39 | 118 | 1009.5 | 1068
0.4 | 115.5 | 984.5 | 1045.5
0.41 | 114 | 967.5 | 1030
0.42 | 119 | 953.5 | 1017.5
0.43 | 99.5 | 918.5 | 990
0.44 | 80 | 890.5 | 968
0.45 | 83.5 | 868.5 | 932.5
0.46 | 82.5 | 846.5 | 917
0.47 | 85 | 813 | 900
0.48 | 77 | 780.5 | 870
0.49 | 63 | 752 | 860
0.5 | 64 | 736 | 850