## IDS-VDS Characteristic (mA-mm)
VGS (V) | VDS = 0.100 V | VDS = 0.500 V | VDS = 0.900 V
-0.75 | 0.0003642 | 0.0014743 | 0.0048127
-0.74 | 0.00034661 | 0.0014326 | 0.0046955
-0.73 | 0.00032953 | 0.0013809 | 0.0045488
-0.72 | 0.00031737 | 0.0013293 | 0.0044115
-0.71 | 0.0003026 | 0.0012895 | 0.0042909
-0.7 | 0.00029184 | 0.0012436 | 0.0041426
-0.69 | 0.00027477 | 0.001202 | 0.004014
-0.68 | 0.00026443 | 0.0011531 | 0.0038901
-0.67 | 0.00025236 | 0.0011157 | 0.0037872
-0.66 | 0.00024049 | 0.0010636 | 0.0036473
-0.65 | 0.00023116 | 0.0010296 | 0.0035369
-0.64 | 0.00021964 | 0.0010066 | 0.0034227
-0.63 | 0.00021177 | 0.0009743 | 0.0033025
-0.62 | 0.00020225 | 0.0009339 | 0.0032075
-0.61 | 0.00019137 | 0.0009001 | 0.0031012
-0.6 | 0.00018143 | 0.0008662 | 0.0030184
-0.59 | 0.0001734 | 0.0008291 | 0.0029111
-0.58 | 0.0001646 | 0.0008044 | 0.0028226
-0.57 | 0.00015823 | 0.0007737 | 0.0027244
-0.56 | 0.00015009 | 0.000746 | 0.0026295
-0.55 | 0.00014433 | 0.0007191 | 0.0025695
-0.54 | 0.00013705 | 0.0006959 | 0.0024912
-0.53 | 0.00013196 | 0.0006714 | 0.0024164
-0.52 | 0.00012589 | 0.0006504 | 0.0023542
-0.51 | 0.00012103 | 0.000626 | 0.002283
-0.5 | 0.00011782 | 0.0006014 | 0.0022189
-0.49 | 0.00011441 | 0.0005885 | 0.0021751
-0.48 | 0.00011253 | 0.0005759 | 0.0021162
-0.47 | 0.00011083 | 0.0005607 | 0.0020904
-0.46 | 0.00011161 | 0.0005644 | 0.0020698
-0.45 | 0.00011291 | 0.000562 | 0.0020759
-0.44 | 0.00011942 | 0.0005793 | 0.0021215
-0.43 | 0.00012759 | 0.0006015 | 0.0021939
-0.42 | 0.00014283 | 0.0006453 | 0.0023251
-0.41 | 0.00016362 | 0.0007042 | 0.0025192
-0.4 | 0.00019657 | 0.0008031 | 0.0028348
-0.39 | 0.00024176 | 0.000938 | 0.0032645
-0.38 | 0.000305 | 0.0011333 | 0.0039377
-0.37 | 0.00039717 | 0.0014055 | 0.0048351
-0.36 | 0.00052048 | 0.0017816 | 0.006193
-0.35 | 0.0007153 | 0.0023279 | 0.00803
-0.34 | 0.0009704 | 0.0030603 | 0.010609
-0.33 | 0.001293 | 0.0041069 | 0.014327
-0.32 | 0.0017763 | 0.0055008 | 0.019255
-0.31 | 0.0024014 | 0.007635 | 0.026335
-0.3 | 0.0033151 | 0.010263 | 0.036188
-0.29 | 0.004528 | 0.014107 | 0.049602
-0.28 | 0.006333 | 0.019081 | 0.0684
-0.27 | 0.00858 | 0.026241 | 0.09418
-0.26 | 0.011832 | 0.03565 | 0.12885
-0.25 | 0.016006 | 0.048693 | 0.17546
-0.24 | 0.022042 | 0.06691 | 0.24143
-0.23 | 0.029849 | 0.09019 | 0.32722
-0.22 | 0.040774 | 0.12281 | 0.44461
-0.21 | 0.055321 | 0.16575 | 0.6027
-0.2 | 0.07543 | 0.22273 | 0.8155
-0.19 | 0.10223 | 0.30122 | 1.0925
-0.18 | 0.13815 | 0.40274 | 1.4661
-0.17 | 0.18519 | 0.54303 | 1.9487
-0.16 | 0.25099 | 0.7211 | 2.5812
-0.15 | 0.33283 | 0.9621 | 3.3867
-0.14 | 0.44984 | 1.2743 | 4.4061
-0.13 | 0.5921 | 1.6926 | 5.6958
-0.12 | 0.7964 | 2.2003 | 7.323
-0.11 | 1.0429 | 2.894 | 9.266
-0.1 | 1.3815 | 3.7343 | 11.608
-0.09 | 1.8144 | 4.8447 | 14.422
-0.08 | 2.3524 | 6.156 | 17.66
-0.07 | 3.0577 | 7.838 | 21.376
-0.06 | 3.903 | 9.839 | 25.687
-0.05 | 5.0107 | 12.258 | 30.399
-0.04 | 6.239 | 15.149 | 35.813
-0.03 | 7.862 | 18.426 | 41.637
-0.02 | 9.701 | 22.272 | 47.955
-0.01 | 11.931 | 26.68 | 54.802
0 | 14.472 | 31.632 | 62.35
0.01 | 17.372 | 36.953 | 70.09
0.02 | 20.623 | 42.894 | 78.37
0.03 | 24.181 | 49.468 | 87.19
0.04 | 28.188 | 56.376 | 96.3
0.05 | 32.272 | 63.78 | 105.67
0.06 | 36.818 | 71.63 | 115.55
0.07 | 41.523 | 79.97 | 125.77
0.08 | 46.416 | 88.49 | 136.24
0.09 | 51.527 | 97.61 | 146.97
0.1 | 56.505 | 106.89 | 157.73
0.11 | 61.76 | 116.51 | 168.9
0.12 | 66.87 | 126.53 | 180.46
0.13 | 72.2 | 136.55 | 191.94
0.14 | 77.19 | 147.07 | 203.66
0.15 | 82.22 | 157.57 | 215.42
0.16 | 87.19 | 168.38 | 227.47
0.17 | 91.74 | 179.19 | 239.39
0.18 | 96.43 | 190.26 | 251.55
0.19 | 100.61 | 201.44 | 263.61
0.2 | 104.9 | 212.64 | 275.87
0.21 | 108.86 | 224.17 | 288.3
0.22 | 112.67 | 235.47 | 300.47
0.23 | 116.37 | 247.05 | 312.77
0.24 | 119.56 | 258.48 | 324.85
0.25 | 122.82 | 270.08 | 337.31
0.26 | 125.73 | 281.66 | 349.5
0.27 | 128.61 | 292.92 | 361.66
0.28 | 131.48 | 304.51 | 373.85
0.29 | 133.85 | 315.89 | 385.75
0.3 | 136.21 | 327.35 | 397.86
0.31 | 138.3 | 338.67 | 409.7
0.32 | 140.36 | 349.78 | 421.47
0.33 | 142.4 | 360.96 | 433.08
0.34 | 144.26 | 371.87 | 444.67
0.35 | 145.91 | 382.75 | 456.09
0.36 | 147.39 | 393.31 | 467.26
0.37 | 149.06 | 404.04 | 478.53
0.38 | 150.42 | 414.42 | 489.29
0.39 | 151.8 | 424.56 | 500.06
0.4 | 152.86 | 434.61 | 510.65
0.41 | 153.99 | 444.3 | 521
0.42 | 155.32 | 454.03 | 531.43
0.43 | 156.25 | 463.28 | 541.28
0.44 | 157.22 | 472.37 | 551.09
0.45 | 157.97 | 481.22 | 560.66
0.46 | 158.8 | 489.82 | 570
0.47 | 159.85 | 498.08 | 579
0.48 | 160.48 | 506.04 | 588
0.49 | 161.14 | 513.77 | 596.6
0.5 | 161.81 | 521.19 | 604.7

## Tranconductance (mS-mm)
VGS (V) | VDS = 0.100 V | VDS = 0.500 V | VDS = 0.900 V
-0.75 | -0.001759 | -0.00417 | -0.01172
-0.74 | -0.0017335 | -0.00467 | -0.013195
-0.73 | -0.001462 | -0.005165 | -0.0142
-0.72 | -0.0013465 | -0.00457 | -0.012895
-0.71 | -0.0012765 | -0.004285 | -0.013445
-0.7 | -0.0013915 | -0.004375 | -0.013845
-0.69 | -0.0013705 | -0.004525 | -0.012625
-0.68 | -0.0011205 | -0.004315 | -0.01134
-0.67 | -0.001197 | -0.004475 | -0.01214
-0.66 | -0.00106 | -0.004305 | -0.012515
-0.65 | -0.0010425 | -0.00285 | -0.01123
-0.64 | -0.0009695 | -0.002765 | -0.01172
-0.63 | -0.0008695 | -0.003635 | -0.01076
-0.62 | -0.00102 | -0.00371 | -0.010065
-0.61 | -0.001041 | -0.003385 | -0.009455
-0.6 | -0.0008985 | -0.00355 | -0.009505
-0.59 | -0.0008415 | -0.00309 | -0.00979
-0.58 | -0.0007585 | -0.00277 | -0.009335
-0.57 | -0.0007255 | -0.00292 | -0.009655
-0.56 | -0.000695 | -0.00273 | -0.007745
-0.55 | -0.000652 | -0.002505 | -0.006915
-0.54 | -0.0006185 | -0.002385 | -0.007655
-0.53 | -0.000558 | -0.002275 | -0.00685
-0.52 | -0.0005465 | -0.00227 | -0.00667
-0.51 | -0.0004035 | -0.00245 | -0.006765
-0.5 | -0.000331 | -0.001875 | -0.005395
-0.49 | -0.0002645 | -0.001275 | -0.005135
-0.48 | -0.000179 | -0.00139 | -0.004235
-0.47 | -4.6e-05 | -0.000575 | -0.00232
-0.46 | 0.000104 | 6.5e-05 | -0.000725
-0.45 | 0.0003905 | 0.000745 | 0.002585
-0.44 | 0.000734 | 0.001975 | 0.0059
-0.43 | 0.0011705 | 0.0033 | 0.01018
-0.42 | 0.0018015 | 0.005135 | 0.016265
-0.41 | 0.002687 | 0.00789 | 0.025485
-0.4 | 0.003907 | 0.01169 | 0.037265
-0.39 | 0.0054215 | 0.01651 | 0.055145
-0.38 | 0.0077705 | 0.023375 | 0.07853
-0.37 | 0.010774 | 0.032415 | 0.112765
-0.36 | 0.0159065 | 0.04612 | 0.159745
-0.35 | 0.022496 | 0.063935 | 0.2208
-0.34 | 0.028885 | 0.08895 | 0.31485
-0.33 | 0.040295 | 0.122025 | 0.4323
-0.32 | 0.05542 | 0.176405 | 0.6004
-0.31 | 0.07694 | 0.23811 | 0.84665
-0.3 | 0.10633 | 0.3236 | 1.16335
-0.29 | 0.150895 | 0.4409 | 1.6106
-0.28 | 0.2026 | 0.6067 | 2.2289
-0.27 | 0.27495 | 0.82845 | 3.0225
-0.26 | 0.3713 | 1.1226 | 4.064
-0.25 | 0.5105 | 1.563 | 5.629
-0.24 | 0.69215 | 2.07485 | 7.588
-0.23 | 0.9366 | 2.795 | 10.159
-0.22 | 1.2736 | 3.778 | 13.774
-0.21 | 1.7328 | 4.996 | 18.5445
-0.2 | 2.34545 | 6.7735 | 24.49
-0.19 | 3.136 | 9.0005 | 32.53
-0.18 | 4.148 | 12.0905 | 42.81
-0.17 | 5.642 | 15.918 | 55.755
-0.16 | 7.382 | 20.9535 | 71.9
-0.15 | 9.9425 | 27.66 | 91.245
-0.14 | 12.9635 | 36.525 | 115.455
-0.13 | 17.328 | 46.3 | 145.845
-0.12 | 22.54 | 60.07 | 178.51
-0.11 | 29.255 | 76.7 | 214.25
-0.1 | 38.575 | 97.535 | 257.8
-0.09 | 48.545 | 121.085 | 302.6
-0.08 | 62.165 | 149.665 | 347.7
-0.07 | 77.53 | 184.15 | 401.35
-0.06 | 97.65 | 221 | 451.15
-0.05 | 116.8 | 265.5 | 506.3
-0.04 | 142.565 | 308.4 | 561.9
-0.03 | 173.1 | 356.15 | 607.1
-0.02 | 203.45 | 412.7 | 658.25
-0.01 | 238.55 | 468 | 719.75
0 | 272.05 | 513.65 | 764.4
0.01 | 307.55 | 563.1 | 801
0.02 | 340.45 | 625.75 | 855
0.03 | 378.25 | 674.1 | 896.5
0.04 | 404.55 | 715.6 | 924
0.05 | 431.5 | 762.7 | 962.5
0.06 | 462.55 | 809.5 | 1005
0.07 | 479.9 | 843 | 1034.5
0.08 | 500.2 | 882 | 1060
0.09 | 504.45 | 920 | 1074.5
0.1 | 511.65 | 945 | 1096.5
0.11 | 518.25 | 982 | 1136.5
0.12 | 522 | 1002 | 1152
0.13 | 516 | 1027 | 1160
0.14 | 501 | 1051 | 1174
0.15 | 500 | 1065.5 | 1190.5
0.16 | 476 | 1081 | 1198.5
0.17 | 462 | 1094 | 1204
0.18 | 443.5 | 1112.5 | 1211
0.19 | 423.5 | 1119 | 1216
0.2 | 412.5 | 1136.5 | 1234.5
0.21 | 388.5 | 1141.5 | 1230
0.22 | 375.5 | 1144 | 1223.5
0.23 | 344.5 | 1150.5 | 1219
0.24 | 322.5 | 1151.5 | 1227
0.25 | 308.5 | 1159 | 1232.5
0.26 | 289.5 | 1142 | 1217.5
0.27 | 287.5 | 1142.5 | 1217.5
0.28 | 262 | 1148.5 | 1204.5
0.29 | 236.5 | 1142 | 1200.5
0.3 | 222.5 | 1139 | 1197.5
0.31 | 207.5 | 1121.5 | 1180.5
0.32 | 205 | 1114.5 | 1169
0.33 | 195 | 1104.5 | 1160
0.34 | 175.5 | 1089.5 | 1150.5
0.35 | 156.5 | 1072 | 1129.5
0.36 | 157.5 | 1064.5 | 1122
0.37 | 151.5 | 1055.5 | 1101.5
0.38 | 137 | 1026 | 1076.5
0.39 | 122 | 1009.5 | 1068
0.4 | 109.5 | 987 | 1047
0.41 | 123 | 971 | 1039
0.42 | 113 | 949 | 1014
0.43 | 95 | 917 | 983
0.44 | 86 | 897 | 969
0.45 | 79 | 872.5 | 945.5
0.46 | 94 | 843 | 917
0.47 | 84 | 811 | 900
0.48 | 64.5 | 784.5 | 880
0.49 | 66.5 | 757.5 | 835
0.5 | 67 | 742 | 810