## IDS-VDS Characteristic (mA-mm)
VGS (V) | VDS = 0.100 V | VDS = 0.500 V | VDS = 0.900 V
-0.75 | 0.00035321 | 0.0014608 | 0.0049175
-0.74 | 0.00033776 | 0.0014203 | 0.0047422
-0.73 | 0.00032308 | 0.001369 | 0.004618
-0.72 | 0.00030507 | 0.001326 | 0.0044542
-0.71 | 0.00029058 | 0.0012679 | 0.0043159
-0.7 | 0.00027963 | 0.0012223 | 0.0042046
-0.69 | 0.00026614 | 0.0011631 | 0.0040508
-0.68 | 0.00025582 | 0.0011309 | 0.0039208
-0.67 | 0.00024355 | 0.0010934 | 0.0038098
-0.66 | 0.00023299 | 0.0010548 | 0.0036759
-0.65 | 0.00022527 | 0.001014 | 0.0035633
-0.64 | 0.00021515 | 0.0009713 | 0.003481
-0.63 | 0.00020299 | 0.0009467 | 0.0033399
-0.62 | 0.00019259 | 0.0009075 | 0.0032465
-0.61 | 0.0001856 | 0.0008716 | 0.0031688
-0.6 | 0.00017606 | 0.0008468 | 0.0030379
-0.59 | 0.00016769 | 0.0008156 | 0.002947
-0.58 | 0.00016071 | 0.0007824 | 0.0028603
-0.57 | 0.00015313 | 0.000759 | 0.0027582
-0.56 | 0.0001453 | 0.0007304 | 0.0026799
-0.55 | 0.00013952 | 0.000702 | 0.0025908
-0.54 | 0.00013262 | 0.0006786 | 0.0025145
-0.53 | 0.00012733 | 0.0006516 | 0.0024357
-0.52 | 0.00012157 | 0.0006283 | 0.0023468
-0.51 | 0.00011675 | 0.0006032 | 0.0022821
-0.5 | 0.00011249 | 0.0005891 | 0.0022192
-0.49 | 0.00010986 | 0.0005734 | 0.0021707
-0.48 | 0.00010701 | 0.0005594 | 0.0021215
-0.47 | 0.00010558 | 0.0005516 | 0.0020957
-0.46 | 0.00010624 | 0.0005477 | 0.0020861
-0.45 | 0.00010873 | 0.0005497 | 0.0020846
-0.44 | 0.00011414 | 0.0005626 | 0.0021237
-0.43 | 0.00012299 | 0.0005844 | 0.0021935
-0.42 | 0.00013756 | 0.0006221 | 0.0023187
-0.41 | 0.00015778 | 0.0006857 | 0.0025086
-0.4 | 0.00019054 | 0.000773 | 0.0028054
-0.39 | 0.00023344 | 0.0009135 | 0.0032508
-0.38 | 0.00029899 | 0.001094 | 0.0038875
-0.37 | 0.00038468 | 0.0013679 | 0.0047647
-0.36 | 0.0005107 | 0.0017313 | 0.006111
-0.35 | 0.0006973 | 0.0022479 | 0.007877
-0.34 | 0.0009484 | 0.0029854 | 0.010455
-0.33 | 0.0012674 | 0.0039832 | 0.013971
-0.32 | 0.0017407 | 0.0053913 | 0.018956
-0.31 | 0.0023529 | 0.007392 | 0.025866
-0.3 | 0.003255 | 0.010062 | 0.035326
-0.29 | 0.0044447 | 0.013738 | 0.048737
-0.28 | 0.006223 | 0.01862 | 0.06709
-0.27 | 0.008444 | 0.025723 | 0.09209
-0.26 | 0.011644 | 0.03484 | 0.12602
-0.25 | 0.015767 | 0.047859 | 0.17276
-0.24 | 0.021672 | 0.06536 | 0.23621
-0.23 | 0.029396 | 0.08837 | 0.32322
-0.22 | 0.040185 | 0.12011 | 0.43742
-0.21 | 0.054479 | 0.1616 | 0.5956
-0.2 | 0.07421 | 0.21852 | 0.8025
-0.19 | 0.10092 | 0.29679 | 1.0783
-0.18 | 0.13656 | 0.39656 | 1.4497
-0.17 | 0.18305 | 0.53613 | 1.9338
-0.16 | 0.24805 | 0.7125 | 2.5473
-0.15 | 0.32964 | 0.9466 | 3.3579
-0.14 | 0.44693 | 1.2605 | 4.384
-0.13 | 0.5856 | 1.6678 | 5.6588
-0.12 | 0.7874 | 2.1833 | 7.281
-0.11 | 1.037 | 2.8549 | 9.225
-0.1 | 1.3735 | 3.6943 | 11.577
-0.09 | 1.804 | 4.8083 | 14.4
-0.08 | 2.342 | 6.145 | 17.651
-0.07 | 3.0486 | 7.774 | 21.325
-0.06 | 3.9001 | 9.807 | 25.663
-0.05 | 5.0089 | 12.207 | 30.425
-0.04 | 6.247 | 15.083 | 35.697
-0.03 | 7.884 | 18.402 | 41.637
-0.02 | 9.738 | 22.222 | 47.896
-0.01 | 11.987 | 26.55 | 54.8
0 | 14.526 | 31.579 | 62.35
0.01 | 17.445 | 36.99 | 70.07
0.02 | 20.647 | 42.911 | 78.36
0.03 | 24.268 | 49.492 | 87.24
0.04 | 28.266 | 56.399 | 96.17
0.05 | 32.36 | 63.83 | 105.77
0.06 | 36.991 | 71.65 | 115.54
0.07 | 41.688 | 80.04 | 125.77
0.08 | 46.625 | 88.75 | 136.21
0.09 | 51.693 | 97.8 | 146.91
0.1 | 56.704 | 107.01 | 157.93
0.11 | 61.98 | 116.67 | 169.02
0.12 | 67.09 | 126.77 | 180.5
0.13 | 72.38 | 136.92 | 191.92
0.14 | 77.44 | 147.29 | 203.78
0.15 | 82.5 | 157.79 | 215.57
0.16 | 87.37 | 168.72 | 227.57
0.17 | 92.04 | 179.66 | 239.81
0.18 | 96.71 | 190.72 | 251.69
0.19 | 100.97 | 202 | 263.99
0.2 | 105.23 | 213.12 | 276.28
0.21 | 109.16 | 224.75 | 288.64
0.22 | 113.02 | 236.16 | 300.83
0.23 | 116.69 | 247.64 | 313.17
0.24 | 119.94 | 259.07 | 325.42
0.25 | 123.27 | 270.79 | 337.85
0.26 | 126.15 | 282.35 | 350.05
0.27 | 129.06 | 293.79 | 362.08
0.28 | 131.76 | 305.31 | 374.28
0.29 | 134.24 | 316.59 | 386.29
0.3 | 136.55 | 328.22 | 398.39
0.31 | 138.73 | 339.56 | 410.42
0.32 | 140.88 | 350.8 | 421.97
0.33 | 142.8 | 361.99 | 433.85
0.34 | 144.71 | 372.85 | 445.31
0.35 | 146.28 | 383.82 | 456.72
0.36 | 147.9 | 394.58 | 468.11
0.37 | 149.57 | 405.27 | 479.16
0.38 | 150.9 | 415.65 | 490.28
0.39 | 152.22 | 425.78 | 501.01
0.4 | 153.4 | 435.8 | 511.57
0.41 | 154.51 | 445.57 | 521.98
0.42 | 155.81 | 455.35 | 532.3
0.43 | 156.71 | 464.58 | 542.36
0.44 | 157.63 | 473.74 | 552.17
0.45 | 158.59 | 482.62 | 561.79
0.46 | 159.39 | 491.24 | 571.1
0.47 | 160.29 | 499.62 | 580.2
0.48 | 161.08 | 507.52 | 589
0.49 | 161.74 | 515.26 | 597.7
0.5 | 162.39 | 522.72 | 606.2

## Tranconductance (mS-mm)
VGS (V) | VDS = 0.100 V | VDS = 0.500 V | VDS = 0.900 V
-0.75 | -0.001545 | -0.00405 | -0.01753
-0.74 | -0.0015065 | -0.00459 | -0.014975
-0.73 | -0.0016345 | -0.004715 | -0.0144
-0.72 | -0.001625 | -0.005055 | -0.015105
-0.71 | -0.001272 | -0.005185 | -0.01248
-0.7 | -0.001222 | -0.00524 | -0.013255
-0.69 | -0.0011905 | -0.00457 | -0.01419
-0.68 | -0.0011295 | -0.003485 | -0.01205
-0.67 | -0.0011415 | -0.003805 | -0.012245
-0.66 | -0.000914 | -0.00397 | -0.012325
-0.65 | -0.000892 | -0.004175 | -0.009745
-0.64 | -0.001114 | -0.003365 | -0.01117
-0.63 | -0.001128 | -0.00319 | -0.011725
-0.62 | -0.0008695 | -0.003755 | -0.008555
-0.61 | -0.0008265 | -0.003035 | -0.01043
-0.6 | -0.0008955 | -0.0028 | -0.01109
-0.59 | -0.0007675 | -0.00322 | -0.00888
-0.58 | -0.000728 | -0.00283 | -0.00944
-0.57 | -0.0007705 | -0.0026 | -0.00902
-0.56 | -0.0006805 | -0.00285 | -0.00837
-0.55 | -0.000634 | -0.00259 | -0.00827
-0.54 | -0.0006095 | -0.00252 | -0.007755
-0.53 | -0.0005525 | -0.002515 | -0.008385
-0.52 | -0.000529 | -0.00242 | -0.00768
-0.51 | -0.000454 | -0.00196 | -0.00638
-0.5 | -0.0003445 | -0.00149 | -0.00557
-0.49 | -0.000274 | -0.001485 | -0.004885
-0.48 | -0.000214 | -0.00109 | -0.00375
-0.47 | -3.85e-05 | -0.000585 | -0.00177
-0.46 | 0.0001575 | -9.5e-05 | -0.000555
-0.45 | 0.000395 | 0.000745 | 0.00188
-0.44 | 0.000713 | 0.001735 | 0.005445
-0.43 | 0.001171 | 0.002975 | 0.00975
-0.42 | 0.0017395 | 0.005065 | 0.015755
-0.41 | 0.002649 | 0.007545 | 0.024335
-0.4 | 0.003783 | 0.01139 | 0.03711
-0.39 | 0.0054225 | 0.01605 | 0.054105
-0.38 | 0.007562 | 0.02272 | 0.075695
-0.37 | 0.0105855 | 0.031865 | 0.111175
-0.36 | 0.015631 | 0.044 | 0.155615
-0.35 | 0.021885 | 0.062705 | 0.2172
-0.34 | 0.028505 | 0.086765 | 0.3047
-0.33 | 0.039615 | 0.120295 | 0.42505
-0.32 | 0.054275 | 0.17044 | 0.59475
-0.31 | 0.075715 | 0.233535 | 0.8185
-0.3 | 0.10459 | 0.3173 | 1.14355
-0.29 | 0.1484 | 0.4279 | 1.5882
-0.28 | 0.199965 | 0.59925 | 2.16765
-0.27 | 0.27105 | 0.811 | 2.9465
-0.26 | 0.36615 | 1.1068 | 4.0335
-0.25 | 0.5014 | 1.526 | 5.5095
-0.24 | 0.68145 | 2.02555 | 7.523
-0.23 | 0.92565 | 2.7375 | 10.0605
-0.22 | 1.25415 | 3.6615 | 13.619
-0.21 | 1.70125 | 4.9205 | 18.254
-0.2 | 2.32205 | 6.7595 | 24.135
-0.19 | 3.1175 | 8.902 | 32.36
-0.18 | 4.1065 | 11.967 | 42.775
-0.17 | 5.5745 | 15.797 | 54.88
-0.16 | 7.3295 | 20.5235 | 71.205
-0.15 | 9.944 | 27.4 | 91.835
-0.14 | 12.798 | 36.06 | 115.045
-0.13 | 17.0235 | 46.14 | 144.85
-0.12 | 22.57 | 59.355 | 178.31
-0.11 | 29.305 | 75.55 | 214.8
-0.1 | 38.35 | 97.67 | 258.75
-0.09 | 48.425 | 122.535 | 303.7
-0.08 | 62.23 | 148.285 | 346.25
-0.07 | 77.905 | 183.1 | 400.6
-0.06 | 98.015 | 221.65 | 455
-0.05 | 117.345 | 263.8 | 501.7
-0.04 | 143.755 | 309.75 | 560.6
-0.03 | 174.55 | 356.95 | 609.95
-0.02 | 205.15 | 407.4 | 658.15
-0.01 | 239.4 | 467.85 | 722.7
0 | 272.9 | 522 | 763.5
0.01 | 306.05 | 566.6 | 800.5
0.02 | 341.15 | 625.1 | 858.5
0.03 | 380.95 | 674.4 | 890.5
0.04 | 404.6 | 716.9 | 926.5
0.05 | 436.25 | 762.55 | 968.5
0.06 | 466.4 | 810.5 | 1000
0.07 | 481.7 | 855 | 1033.5
0.08 | 500.25 | 888 | 1057
0.09 | 503.95 | 913 | 1086
0.1 | 514.35 | 943.5 | 1105.5
0.11 | 519.3 | 988 | 1128.5
0.12 | 520 | 1012.5 | 1145
0.13 | 517.5 | 1026 | 1164
0.14 | 506 | 1043.5 | 1182.5
0.15 | 496.5 | 1071.5 | 1189.5
0.16 | 477 | 1093.5 | 1212
0.17 | 467 | 1100 | 1206
0.18 | 446.5 | 1117 | 1209
0.19 | 426 | 1120 | 1229.5
0.2 | 409.5 | 1137.5 | 1232.5
0.21 | 389.5 | 1152 | 1227.5
0.22 | 376.5 | 1144.5 | 1226.5
0.23 | 346 | 1145.5 | 1229.5
0.24 | 329 | 1157.5 | 1234
0.25 | 310.5 | 1164 | 1231.5
0.26 | 289.5 | 1150 | 1211.5
0.27 | 280.5 | 1148 | 1211.5
0.28 | 259 | 1140 | 1210.5
0.29 | 239.5 | 1145.5 | 1205.5
0.3 | 224.5 | 1148.5 | 1206.5
0.31 | 216.5 | 1129 | 1179
0.32 | 203.5 | 1121.5 | 1171.5
0.33 | 191.5 | 1102.5 | 1167
0.34 | 174 | 1091.5 | 1143.5
0.35 | 159.5 | 1086.5 | 1140
0.36 | 164.5 | 1072.5 | 1122
0.37 | 150 | 1053.5 | 1108.5
0.38 | 132.5 | 1025.5 | 1092.5
0.39 | 125 | 1007.5 | 1064.5
0.4 | 114.5 | 989.5 | 1048.5
0.41 | 120.5 | 977.5 | 1036.5
0.42 | 110 | 950.5 | 1019
0.43 | 91 | 919.5 | 993.5
0.44 | 94 | 902 | 971.5
0.45 | 88 | 875 | 946.5
0.46 | 85 | 850 | 920.5
0.47 | 84.5 | 814 | 895
0.48 | 72.5 | 782 | 875
0.49 | 65.5 | 760 | 860
0.5 | 65 | 746 | 850