## IDS-VDS Characteristic (mA-mm)
VGS (V) | VDS = 0.100 V | VDS = 0.500 V | VDS = 0.900 V
-0.75 | 0.00035232 | 0.0014323 | 0.0047319
-0.74 | 0.00033642 | 0.0013797 | 0.0045695
-0.73 | 0.00031845 | 0.0013392 | 0.0044462
-0.72 | 0.0003037 | 0.0012875 | 0.0042866
-0.71 | 0.00029061 | 0.0012438 | 0.0041693
-0.7 | 0.00027615 | 0.0011901 | 0.004034
-0.69 | 0.00026253 | 0.0011558 | 0.0039266
-0.68 | 0.0002504 | 0.0011071 | 0.0037994
-0.67 | 0.00023952 | 0.0010771 | 0.0036957
-0.66 | 0.0002292 | 0.0010287 | 0.0035457
-0.65 | 0.00021816 | 0.0009988 | 0.0034558
-0.64 | 0.00020951 | 0.0009597 | 0.0033412
-0.63 | 0.00020128 | 0.0009248 | 0.003245
-0.62 | 0.00019033 | 0.0008879 | 0.0031244
-0.61 | 0.00018152 | 0.0008564 | 0.0030336
-0.6 | 0.0001746 | 0.0008269 | 0.0029431
-0.59 | 0.00016674 | 0.0007943 | 0.0028339
-0.58 | 0.00015756 | 0.0007647 | 0.0027612
-0.57 | 0.00015089 | 0.0007364 | 0.0026572
-0.56 | 0.00014596 | 0.0007134 | 0.0025732
-0.55 | 0.00013905 | 0.0006859 | 0.0024867
-0.54 | 0.00013421 | 0.0006627 | 0.0024125
-0.53 | 0.00012803 | 0.0006407 | 0.0023346
-0.52 | 0.00012304 | 0.0006166 | 0.0022702
-0.51 | 0.00011822 | 0.0006036 | 0.0022141
-0.5 | 0.00011254 | 0.0005823 | 0.002162
-0.49 | 0.00011041 | 0.0005665 | 0.0021059
-0.48 | 0.00010772 | 0.0005542 | 0.0020496
-0.47 | 0.00010707 | 0.0005492 | 0.0020343
-0.46 | 0.00010705 | 0.0005478 | 0.0020281
-0.45 | 0.00011093 | 0.0005498 | 0.0020393
-0.44 | 0.00011626 | 0.000564 | 0.0020837
-0.43 | 0.0001273 | 0.0005919 | 0.0021723
-0.42 | 0.00014245 | 0.0006362 | 0.0023074
-0.41 | 0.00016648 | 0.0007062 | 0.0025245
-0.4 | 0.00020121 | 0.0008037 | 0.002856
-0.39 | 0.00024845 | 0.0009532 | 0.00333
-0.38 | 0.00032007 | 0.0011587 | 0.0040131
-0.37 | 0.000412 | 0.0014493 | 0.004977
-0.36 | 0.00055186 | 0.0018612 | 0.006435
-0.35 | 0.0007519 | 0.0024133 | 0.008343
-0.34 | 0.0010169 | 0.0032148 | 0.011162
-0.33 | 0.0013651 | 0.0042604 | 0.014902
-0.32 | 0.0018759 | 0.005801 | 0.020308
-0.31 | 0.0025285 | 0.007901 | 0.027587
-0.3 | 0.003503 | 0.010658 | 0.037901
-0.29 | 0.0047499 | 0.014637 | 0.052066
-0.28 | 0.006645 | 0.019917 | 0.0717
-0.27 | 0.009048 | 0.027267 | 0.09798
-0.26 | 0.01239 | 0.037198 | 0.13425
-0.25 | 0.016811 | 0.05055 | 0.18459
-0.24 | 0.023115 | 0.06978 | 0.25103
-0.23 | 0.03129 | 0.09408 | 0.34144
-0.22 | 0.042934 | 0.12855 | 0.46221
-0.21 | 0.05839 | 0.17194 | 0.6267
-0.2 | 0.07834 | 0.23343 | 0.8472
-0.19 | 0.10685 | 0.31352 | 1.134
-0.18 | 0.14338 | 0.42069 | 1.5236
-0.17 | 0.1939 | 0.56612 | 2.0218
-0.16 | 0.2599 | 0.7534 | 2.6616
-0.15 | 0.34716 | 0.9955 | 3.4985
-0.14 | 0.46737 | 1.3238 | 4.5641
-0.13 | 0.6175 | 1.7481 | 5.921
-0.12 | 0.8195 | 2.2911 | 7.533
-0.11 | 1.0845 | 2.9976 | 9.544
-0.1 | 1.4346 | 3.8646 | 11.959
-0.09 | 1.8653 | 5.0082 | 14.802
-0.08 | 2.4525 | 6.371 | 18.168
-0.07 | 3.1473 | 8.093 | 21.893
-0.06 | 4.06 | 10.096 | 26.234
-0.05 | 5.1583 | 12.615 | 31.136
-0.04 | 6.471 | 15.518 | 36.528
-0.03 | 8.087 | 18.907 | 42.401
-0.02 | 10.006 | 22.846 | 48.814
-0.01 | 12.287 | 27.226 | 55.747
0 | 14.855 | 32.3 | 63.32
0.01 | 17.831 | 37.781 | 71.27
0.02 | 21.027 | 43.796 | 79.48
0.03 | 24.781 | 50.287 | 88.33
0.04 | 28.641 | 57.32 | 97.41
0.05 | 32.942 | 64.8 | 106.99
0.06 | 37.466 | 72.69 | 116.89
0.07 | 42.172 | 81.11 | 127.15
0.08 | 47.193 | 89.81 | 137.56
0.09 | 52.095 | 98.84 | 148.26
0.1 | 57.25 | 108.26 | 159.25
0.11 | 62.51 | 117.85 | 170.52
0.12 | 67.63 | 127.91 | 182.04
0.13 | 72.93 | 138.16 | 193.41
0.14 | 77.86 | 148.55 | 205.23
0.15 | 83.02 | 159.04 | 217.04
0.16 | 87.79 | 169.92 | 229.05
0.17 | 92.4 | 180.79 | 241.17
0.18 | 97.02 | 191.93 | 253.16
0.19 | 101.14 | 203.12 | 265.38
0.2 | 105.53 | 214.26 | 277.63
0.21 | 109.41 | 225.82 | 290.06
0.22 | 113.24 | 237.25 | 302.14
0.23 | 116.79 | 248.66 | 314.47
0.24 | 120 | 260.31 | 326.81
0.25 | 123.19 | 271.81 | 339.11
0.26 | 126.17 | 283.35 | 351.38
0.27 | 129.06 | 294.85 | 363.36
0.28 | 131.74 | 306.31 | 375.57
0.29 | 134.11 | 317.64 | 387.63
0.3 | 136.39 | 329.17 | 399.68
0.31 | 138.48 | 340.44 | 411.69
0.32 | 140.74 | 351.63 | 423.23
0.33 | 142.63 | 362.76 | 435.01
0.34 | 144.47 | 373.62 | 446.5
0.35 | 146.01 | 384.51 | 457.83
0.36 | 147.57 | 395.25 | 469.06
0.37 | 149.34 | 405.86 | 480.26
0.38 | 150.62 | 416.28 | 491.19
0.39 | 151.9 | 426.3 | 501.97
0.4 | 152.98 | 436.28 | 512.55
0.41 | 154.05 | 446.05 | 522.73
0.42 | 155.37 | 455.71 | 533.07
0.43 | 156.37 | 464.96 | 543.1
0.44 | 157.19 | 474.02 | 552.87
0.45 | 158.02 | 482.87 | 562.49
0.46 | 158.95 | 491.44 | 571.7
0.47 | 159.83 | 499.67 | 580.6
0.48 | 160.63 | 507.54 | 589.8
0.49 | 161.16 | 515.25 | 598.4
0.5 | 161.92 | 522.7 | 606.8

## Tranconductance (mS-mm)
VGS (V) | VDS = 0.100 V | VDS = 0.500 V | VDS = 0.900 V
-0.75 | -0.00159 | -0.00526 | -0.01624
-0.74 | -0.0016935 | -0.004655 | -0.014285
-0.73 | -0.001636 | -0.00461 | -0.014145
-0.72 | -0.001392 | -0.00477 | -0.013845
-0.71 | -0.0013775 | -0.00487 | -0.01263
-0.7 | -0.001404 | -0.0044 | -0.012135
-0.69 | -0.0012875 | -0.00415 | -0.01173
-0.68 | -0.0011505 | -0.003935 | -0.011545
-0.67 | -0.00106 | -0.00392 | -0.012685
-0.66 | -0.001068 | -0.003915 | -0.011995
-0.65 | -0.0009845 | -0.00345 | -0.010225
-0.64 | -0.000844 | -0.0037 | -0.01054
-0.63 | -0.000959 | -0.00359 | -0.01084
-0.62 | -0.000988 | -0.00342 | -0.01057
-0.61 | -0.0007865 | -0.00305 | -0.009065
-0.6 | -0.000739 | -0.003105 | -0.009985
-0.59 | -0.000852 | -0.00311 | -0.009095
-0.58 | -0.0007925 | -0.002895 | -0.008835
-0.57 | -0.00058 | -0.002565 | -0.0094
-0.56 | -0.000592 | -0.002525 | -0.008525
-0.55 | -0.0005875 | -0.002535 | -0.008035
-0.54 | -0.000551 | -0.00226 | -0.007605
-0.53 | -0.0005585 | -0.002305 | -0.007115
-0.52 | -0.0004905 | -0.001855 | -0.006025
-0.51 | -0.000525 | -0.001715 | -0.00541
-0.5 | -0.0003905 | -0.001855 | -0.00541
-0.49 | -0.000241 | -0.001405 | -0.00562
-0.48 | -0.000167 | -0.000865 | -0.00358
-0.47 | -3.35e-05 | -0.00032 | -0.001075
-0.46 | 0.000193 | 3e-05 | 0.00025
-0.45 | 0.0004605 | 0.00081 | 0.00278
-0.44 | 0.0008185 | 0.002105 | 0.00665
-0.43 | 0.0013095 | 0.00361 | 0.011185
-0.42 | 0.001959 | 0.005715 | 0.01761
-0.41 | 0.002938 | 0.008375 | 0.02743
-0.4 | 0.0040985 | 0.01235 | 0.040275
-0.39 | 0.005943 | 0.01775 | 0.057855
-0.38 | 0.0081775 | 0.024805 | 0.08235
-0.37 | 0.0115895 | 0.035125 | 0.121095
-0.36 | 0.016995 | 0.0482 | 0.1683
-0.35 | 0.023252 | 0.06768 | 0.23635
-0.34 | 0.03066 | 0.092355 | 0.32795
-0.33 | 0.04295 | 0.12931 | 0.4573
-0.32 | 0.05817 | 0.18203 | 0.63425
-0.31 | 0.081355 | 0.24285 | 0.87965
-0.3 | 0.11107 | 0.3368 | 1.22395
-0.29 | 0.1571 | 0.46295 | 1.68995
-0.28 | 0.214905 | 0.6315 | 2.2957
-0.27 | 0.28725 | 0.86405 | 3.1275
-0.26 | 0.38815 | 1.16415 | 4.3305
-0.25 | 0.53625 | 1.6291 | 5.839
-0.24 | 0.72395 | 2.1765 | 7.8425
-0.23 | 0.99095 | 2.9385 | 10.559
-0.22 | 1.355 | 3.893 | 14.263
-0.21 | 1.7703 | 5.244 | 19.2495
-0.2 | 2.423 | 7.079 | 25.365
-0.19 | 3.252 | 9.363 | 33.82
-0.18 | 4.3525 | 12.63 | 44.39
-0.17 | 5.826 | 16.6355 | 56.9
-0.16 | 7.663 | 21.469 | 73.835
-0.15 | 10.3735 | 28.52 | 95.125
-0.14 | 13.517 | 37.63 | 121.125
-0.13 | 17.6065 | 48.365 | 148.445
-0.12 | 23.35 | 62.475 | 181.15
-0.11 | 30.755 | 78.675 | 221.3
-0.1 | 39.04 | 100.53 | 262.9
-0.09 | 50.895 | 125.32 | 310.45
-0.08 | 64.1 | 154.24 | 354.55
-0.07 | 80.375 | 186.25 | 403.3
-0.06 | 100.55 | 226.1 | 462.15
-0.05 | 120.55 | 271.1 | 514.7
-0.04 | 146.435 | 314.6 | 563.25
-0.03 | 176.75 | 366.4 | 614.3
-0.02 | 210 | 415.95 | 667.3
-0.01 | 242.45 | 472.7 | 725.3
0 | 277.2 | 527.75 | 776.15
0.01 | 308.6 | 574.8 | 808
0.02 | 347.5 | 625.3 | 853
0.03 | 380.7 | 676.2 | 896.5
0.04 | 408.05 | 725.65 | 933
0.05 | 441.25 | 768.5 | 974
0.06 | 461.5 | 815.5 | 1008
0.07 | 486.35 | 856 | 1033.5
0.08 | 496.15 | 886.5 | 1055.5
0.09 | 502.85 | 922.5 | 1084.5
0.1 | 520.75 | 950.5 | 1113
0.11 | 519 | 982.5 | 1139.5
0.12 | 521 | 1015.5 | 1144.5
0.13 | 511.5 | 1032 | 1159.5
0.14 | 504.5 | 1044 | 1181.5
0.15 | 496.5 | 1068.5 | 1191
0.16 | 469 | 1087.5 | 1206.5
0.17 | 461.5 | 1100.5 | 1205.5
0.18 | 437 | 1116.5 | 1210.5
0.19 | 425.5 | 1116.5 | 1223.5
0.2 | 413.5 | 1135 | 1234
0.21 | 385.5 | 1149.5 | 1225.5
0.22 | 369 | 1142 | 1220.5
0.23 | 338 | 1153 | 1233.5
0.24 | 320 | 1157.5 | 1232
0.25 | 308.5 | 1152 | 1228.5
0.26 | 293.5 | 1152 | 1212.5
0.27 | 278.5 | 1148 | 1209.5
0.28 | 252.5 | 1139.5 | 1213.5
0.29 | 232.5 | 1143 | 1205.5
0.3 | 218.5 | 1140 | 1203
0.31 | 217.5 | 1123 | 1177.5
0.32 | 207.5 | 1116 | 1166
0.33 | 186.5 | 1099.5 | 1163.5
0.34 | 169 | 1087.5 | 1141
0.35 | 155 | 1081.5 | 1128
0.36 | 166.5 | 1067.5 | 1121.5
0.37 | 152.5 | 1051.5 | 1106.5
0.38 | 128 | 1022 | 1085.5
0.39 | 118 | 1000 | 1068
0.4 | 107.5 | 987.5 | 1038
0.41 | 119.5 | 971.5 | 1026
0.42 | 116 | 945.5 | 1018.5
0.43 | 91 | 915.5 | 990
0.44 | 82.5 | 895.5 | 969.5
0.45 | 88 | 871 | 941.5
0.46 | 90.5 | 840 | 905.5
0.47 | 84 | 805 | 905
0.48 | 66.5 | 779 | 890
0.49 | 64.5 | 758 | 850
0.5 | 76 | 745 | 840