## IDS-VDS Characteristic (mA-mm)
VGS (V) | VDS = 0.100 V | VDS = 0.500 V | VDS = 0.900 V
-0.75 | 0.00041874 | 0.0017776 | 0.005585
-0.74 | 0.00040563 | 0.0017283 | 0.005418
-0.73 | 0.0003819 | 0.0016518 | 0.005243
-0.72 | 0.00037355 | 0.001606 | 0.005103
-0.71 | 0.00035138 | 0.0015588 | 0.0049144
-0.7 | 0.00033229 | 0.0014867 | 0.0048026
-0.69 | 0.00032364 | 0.0014306 | 0.0046448
-0.68 | 0.00030649 | 0.0013791 | 0.0044838
-0.67 | 0.00030018 | 0.0013353 | 0.0043759
-0.66 | 0.00028047 | 0.0012578 | 0.00425
-0.65 | 0.00027118 | 0.0012201 | 0.00407
-0.64 | 0.00026128 | 0.0011668 | 0.0039504
-0.63 | 0.00024038 | 0.0011389 | 0.0038211
-0.62 | 0.0002331 | 0.0011049 | 0.003746
-0.61 | 0.00022337 | 0.0010624 | 0.0036024
-0.6 | 0.00020686 | 0.001033 | 0.0034809
-0.59 | 0.00019908 | 0.0009809 | 0.0033349
-0.58 | 0.00018832 | 0.0009322 | 0.0032751
-0.57 | 0.0001803 | 0.0008943 | 0.0031473
-0.56 | 0.00017181 | 0.0008761 | 0.0030661
-0.55 | 0.000164 | 0.0008428 | 0.0029725
-0.54 | 0.00015682 | 0.0008205 | 0.0028832
-0.53 | 0.00015072 | 0.0007924 | 0.0028414
-0.52 | 0.00014208 | 0.0007545 | 0.0027124
-0.51 | 0.00013888 | 0.0007351 | 0.0026568
-0.5 | 0.00013224 | 0.0007393 | 0.002629
-0.49 | 0.00012814 | 0.0006994 | 0.0025662
-0.48 | 0.00012183 | 0.0006928 | 0.0024601
-0.47 | 0.00012375 | 0.000676 | 0.0024059
-0.46 | 0.00012108 | 0.0006793 | 0.0024053
-0.45 | 0.00012439 | 0.0006497 | 0.0024263
-0.44 | 0.00012865 | 0.0006745 | 0.0024285
-0.43 | 0.0001395 | 0.000704 | 0.0025376
-0.42 | 0.00015224 | 0.0007113 | 0.002673
-0.41 | 0.00017765 | 0.0007955 | 0.0029105
-0.4 | 0.00020917 | 0.0008964 | 0.0032334
-0.39 | 0.00025945 | 0.0010445 | 0.0037064
-0.38 | 0.00032629 | 0.0012542 | 0.0043764
-0.37 | 0.00042458 | 0.0015471 | 0.0054146
-0.36 | 0.00055699 | 0.0019521 | 0.006871
-0.35 | 0.0007663 | 0.0025305 | 0.008858
-0.34 | 0.0010181 | 0.0033167 | 0.011663
-0.33 | 0.001391 | 0.004448 | 0.015537
-0.32 | 0.0018717 | 0.006014 | 0.021081
-0.31 | 0.002562 | 0.008092 | 0.028545
-0.3 | 0.0035126 | 0.011029 | 0.039206
-0.29 | 0.0048121 | 0.014935 | 0.053635
-0.28 | 0.006681 | 0.020468 | 0.07369
-0.27 | 0.009132 | 0.027626 | 0.10088
-0.26 | 0.012457 | 0.038018 | 0.13756
-0.25 | 0.016972 | 0.051284 | 0.18901
-0.24 | 0.023161 | 0.0707 | 0.25755
-0.23 | 0.031392 | 0.09561 | 0.34868
-0.22 | 0.043045 | 0.12995 | 0.47476
-0.21 | 0.05874 | 0.17445 | 0.6407
-0.2 | 0.07904 | 0.23602 | 0.8649
-0.19 | 0.10663 | 0.31549 | 1.1587
-0.18 | 0.14442 | 0.4251 | 1.5496
-0.17 | 0.19366 | 0.5717 | 2.0546
-0.16 | 0.26146 | 0.7548 | 2.7164
-0.15 | 0.34696 | 1.009 | 3.5687
-0.14 | 0.46756 | 1.3382 | 4.6339
-0.13 | 0.6151 | 1.7618 | 5.988
-0.12 | 0.8244 | 2.3169 | 7.67
-0.11 | 1.0825 | 2.9967 | 9.681
-0.1 | 1.4292 | 3.909 | 12.107
-0.09 | 1.8806 | 5.0246 | 15.001
-0.08 | 2.4326 | 6.413 | 18.322
-0.07 | 3.1579 | 8.077 | 22.192
-0.06 | 4.028 | 10.163 | 26.465
-0.05 | 5.1595 | 12.658 | 31.422
-0.04 | 6.425 | 15.592 | 36.791
-0.03 | 8.08 | 19.005 | 42.744
-0.02 | 9.963 | 22.854 | 49.147
-0.01 | 12.216 | 27.363 | 56.172
0 | 14.835 | 32.355 | 63.71
0.01 | 17.732 | 37.898 | 71.65
0.02 | 21.059 | 43.821 | 79.95
0.03 | 24.62 | 50.419 | 88.74
0.04 | 28.645 | 57.49 | 97.95
0.05 | 32.793 | 64.92 | 107.49
0.06 | 37.362 | 72.81 | 117.39
0.07 | 42.079 | 81.25 | 127.63
0.08 | 46.985 | 89.93 | 138.09
0.09 | 52.118 | 99.07 | 148.85
0.1 | 57.14 | 108.3 | 159.75
0.11 | 62.38 | 118.03 | 171.04
0.12 | 67.65 | 128.05 | 182.39
0.13 | 72.69 | 138.28 | 194.04
0.14 | 77.92 | 148.66 | 205.71
0.15 | 82.78 | 159.16 | 217.55
0.16 | 87.81 | 170.12 | 229.71
0.17 | 92.41 | 181.06 | 241.53
0.18 | 96.97 | 192.06 | 253.77
0.19 | 101.42 | 203.14 | 266
0.2 | 105.41 | 214.44 | 278.16
0.21 | 109.61 | 226.04 | 290.52
0.22 | 113.27 | 237.4 | 302.83
0.23 | 116.91 | 249.04 | 315.09
0.24 | 120.39 | 260.36 | 327.35
0.25 | 123.46 | 271.98 | 339.75
0.26 | 126.43 | 283.53 | 351.75
0.27 | 129.21 | 295.07 | 364.04
0.28 | 131.92 | 306.53 | 376.18
0.29 | 134.45 | 317.92 | 388.14
0.3 | 136.85 | 329.47 | 400.27
0.31 | 138.92 | 340.62 | 412.09
0.32 | 140.94 | 351.88 | 423.91
0.33 | 143.06 | 362.95 | 435.55
0.34 | 144.76 | 373.98 | 447.16
0.35 | 146.59 | 384.85 | 458.48
0.36 | 148.03 | 395.53 | 469.68
0.37 | 149.54 | 406.28 | 480.96
0.38 | 151.14 | 416.51 | 491.81
0.39 | 152.38 | 426.75 | 502.68
0.4 | 153.56 | 436.79 | 513.05
0.41 | 154.64 | 446.57 | 523.5
0.42 | 155.7 | 456.23 | 533.87
0.43 | 156.87 | 465.51 | 543.83
0.44 | 157.73 | 474.61 | 553.69
0.45 | 158.67 | 483.41 | 563.13
0.46 | 159.43 | 492.11 | 572.5
0.47 | 160.39 | 500.3 | 581.4
0.48 | 161.12 | 508.31 | 590.2
0.49 | 161.94 | 516.08 | 599.2
0.5 | 162.46 | 523.47 | 607.4

## Tranconductance (mS-mm)
VGS (V) | VDS = 0.100 V | VDS = 0.500 V | VDS = 0.900 V
-0.75 | -0.001311 | -0.00493 | -0.0167
-0.74 | -0.001842 | -0.00629 | -0.0171
-0.73 | -0.001604 | -0.006115 | -0.01575
-0.72 | -0.001526 | -0.00465 | -0.01643
-0.71 | -0.002063 | -0.005965 | -0.01502
-0.7 | -0.001387 | -0.00641 | -0.01348
-0.69 | -0.00129 | -0.00538 | -0.01594
-0.68 | -0.001173 | -0.004765 | -0.013445
-0.67 | -0.001301 | -0.006065 | -0.01169
-0.66 | -0.00145 | -0.00576 | -0.015295
-0.65 | -0.0009595 | -0.00455 | -0.01498
-0.64 | -0.00154 | -0.00406 | -0.012445
-0.63 | -0.001409 | -0.003095 | -0.01022
-0.62 | -0.0008505 | -0.003825 | -0.010935
-0.61 | -0.001312 | -0.003595 | -0.013255
-0.6 | -0.0012145 | -0.004075 | -0.013375
-0.59 | -0.000927 | -0.00504 | -0.01029
-0.58 | -0.000939 | -0.00433 | -0.00938
-0.57 | -0.0008255 | -0.002805 | -0.01045
-0.56 | -0.000815 | -0.002575 | -0.00874
-0.55 | -0.0007495 | -0.00278 | -0.009145
-0.54 | -0.000664 | -0.00252 | -0.006555
-0.53 | -0.000737 | -0.0033 | -0.00854
-0.52 | -0.000592 | -0.002865 | -0.00923
-0.51 | -0.000492 | -0.00076 | -0.00417
-0.5 | -0.000537 | -0.001785 | -0.00453
-0.49 | -0.0005205 | -0.002325 | -0.008445
-0.48 | -0.0002195 | -0.00117 | -0.008015
-0.47 | -3.75e-05 | -0.000675 | -0.00274
-0.46 | 3.2e-05 | -0.001315 | 0.00102
-0.45 | 0.0003785 | -0.00024 | 0.00116
-0.44 | 0.0007555 | 0.002715 | 0.005565
-0.43 | 0.0011795 | 0.00184 | 0.012225
-0.42 | 0.0019075 | 0.004575 | 0.018645
-0.41 | 0.0028465 | 0.009255 | 0.02802
-0.4 | 0.00409 | 0.01245 | 0.039795
-0.39 | 0.005856 | 0.01789 | 0.05715
-0.38 | 0.0082565 | 0.02513 | 0.08541
-0.37 | 0.011535 | 0.034895 | 0.12473
-0.36 | 0.017086 | 0.04917 | 0.17217
-0.35 | 0.0230555 | 0.06823 | 0.2396
-0.34 | 0.031235 | 0.095875 | 0.33395
-0.33 | 0.04268 | 0.134865 | 0.4709
-0.32 | 0.05855 | 0.1822 | 0.6504
-0.31 | 0.082045 | 0.25075 | 0.90625
-0.3 | 0.112505 | 0.34215 | 1.2545
-0.29 | 0.15842 | 0.47195 | 1.7242
-0.28 | 0.215995 | 0.63455 | 2.36225
-0.27 | 0.2888 | 0.8775 | 3.1935
-0.26 | 0.392 | 1.1829 | 4.4065
-0.25 | 0.5352 | 1.6341 | 5.9995
-0.24 | 0.721 | 2.2163 | 7.9835
-0.23 | 0.9942 | 2.9625 | 10.8605
-0.22 | 1.3674 | 3.942 | 14.601
-0.21 | 1.79975 | 5.3035 | 19.507
-0.2 | 2.3945 | 7.052 | 25.9
-0.19 | 3.269 | 9.454 | 34.235
-0.18 | 4.3515 | 12.8105 | 44.795
-0.17 | 5.852 | 16.485 | 58.34
-0.16 | 7.665 | 21.865 | 75.705
-0.15 | 10.305 | 29.17 | 95.875
-0.14 | 13.407 | 37.64 | 120.965
-0.13 | 17.842 | 48.935 | 151.805
-0.12 | 23.37 | 61.745 | 184.65
-0.11 | 30.24 | 79.605 | 221.85
-0.1 | 39.905 | 101.395 | 266
-0.09 | 50.17 | 125.2 | 310.75
-0.08 | 63.865 | 152.62 | 359.55
-0.07 | 79.77 | 187.5 | 407.15
-0.06 | 100.08 | 229.05 | 461.5
-0.05 | 119.85 | 271.45 | 516.3
-0.04 | 146.025 | 317.35 | 566.1
-0.03 | 176.9 | 363.1 | 617.8
-0.02 | 206.8 | 417.9 | 671.4
-0.01 | 243.6 | 475.05 | 728.15
0 | 275.8 | 526.75 | 773.9
0.01 | 311.2 | 573.3 | 812
0.02 | 344.4 | 626.05 | 854.5
0.03 | 379.3 | 683.45 | 900
0.04 | 408.65 | 725.05 | 937.5
0.05 | 435.85 | 766 | 972
0.06 | 464.3 | 816.5 | 1007
0.07 | 481.15 | 856 | 1035
0.08 | 501.95 | 891 | 1061
0.09 | 507.75 | 918.5 | 1083
0.1 | 513.1 | 948 | 1109.5
0.11 | 525.5 | 987.5 | 1132
0.12 | 515.5 | 1012.5 | 1150
0.13 | 513.5 | 1030.5 | 1166
0.14 | 504.5 | 1044 | 1175.5
0.15 | 494.5 | 1073 | 1200
0.16 | 481.5 | 1095 | 1199
0.17 | 458 | 1097 | 1203
0.18 | 450.5 | 1104 | 1223.5
0.19 | 422 | 1119 | 1219.5
0.2 | 409.5 | 1145 | 1226
0.21 | 393 | 1148 | 1233.5
0.22 | 365 | 1150 | 1228.5
0.23 | 356 | 1148 | 1226
0.24 | 327.5 | 1147 | 1233
0.25 | 302 | 1158.5 | 1220
0.26 | 287.5 | 1154.5 | 1214.5
0.27 | 274.5 | 1150 | 1221.5
0.28 | 262 | 1142.5 | 1205
0.29 | 246.5 | 1147 | 1204.5
0.3 | 223.5 | 1135 | 1197.5
0.31 | 204.5 | 1120.5 | 1182
0.32 | 207 | 1116.5 | 1173
0.33 | 191 | 1105 | 1162.5
0.34 | 176.5 | 1095 | 1146.5
0.35 | 163.5 | 1077.5 | 1126
0.36 | 147.5 | 1071.5 | 1124
0.37 | 155.5 | 1049 | 1106.5
0.38 | 142 | 1023.5 | 1086
0.39 | 121 | 1014 | 1062
0.4 | 113 | 991 | 1041
0.41 | 107 | 972 | 1041
0.42 | 111.5 | 947 | 1016.5
0.43 | 101.5 | 919 | 991
0.44 | 90 | 895 | 965
0.45 | 85 | 875 | 940.5
0.46 | 86 | 844.5 | 913.5
0.47 | 84.5 | 810 | 885
0.48 | 77.5 | 789 | 890
0.49 | 67 | 758 | 860
0.5 | 52 | 739 | 820