## IDS-VDS Characteristic (mA-mm)
VGS (V) | VDS = 0.100 V | VDS = 0.500 V | VDS = 0.900 V
-0.75 | 0.00037397 | 0.0015605 | 0.005181
-0.74 | 0.00035588 | 0.0014998 | 0.005044
-0.73 | 0.00034258 | 0.0014598 | 0.0048746
-0.72 | 0.00032604 | 0.001407 | 0.0047004
-0.71 | 0.00031352 | 0.0013479 | 0.0045986
-0.7 | 0.00029824 | 0.0013034 | 0.0044337
-0.69 | 0.00028692 | 0.0012513 | 0.0043031
-0.68 | 0.00027249 | 0.001204 | 0.004197
-0.67 | 0.00025954 | 0.0011596 | 0.0040829
-0.66 | 0.00024861 | 0.0011146 | 0.0038726
-0.65 | 0.00023868 | 0.0010781 | 0.0038048
-0.64 | 0.00022853 | 0.0010355 | 0.0036892
-0.63 | 0.00021713 | 0.0009948 | 0.003557
-0.62 | 0.0002074 | 0.0009677 | 0.0034491
-0.61 | 0.00020014 | 0.0009317 | 0.0033731
-0.6 | 0.00018672 | 0.000899 | 0.0032493
-0.59 | 0.00018204 | 0.0008673 | 0.0031335
-0.58 | 0.00017194 | 0.0008334 | 0.0030687
-0.57 | 0.00016323 | 0.0007969 | 0.0029687
-0.56 | 0.00015658 | 0.000771 | 0.0028661
-0.55 | 0.00014905 | 0.0007432 | 0.0027712
-0.54 | 0.00014267 | 0.0007221 | 0.0026923
-0.53 | 0.00013659 | 0.0006984 | 0.002631
-0.52 | 0.00013127 | 0.0006755 | 0.0025332
-0.51 | 0.00012882 | 0.0006509 | 0.0024623
-0.5 | 0.00012216 | 0.0006343 | 0.0023766
-0.49 | 0.00011792 | 0.0006133 | 0.0023644
-0.48 | 0.00011927 | 0.0005999 | 0.002292
-0.47 | 0.00011428 | 0.000591 | 0.0022926
-0.46 | 0.00011509 | 0.0005888 | 0.0022738
-0.45 | 0.00012103 | 0.000591 | 0.002285
-0.44 | 0.00012391 | 0.0006104 | 0.0023111
-0.43 | 0.00013588 | 0.0006351 | 0.0024176
-0.42 | 0.000154 | 0.0006812 | 0.0025552
-0.41 | 0.00017859 | 0.000755 | 0.0027986
-0.4 | 0.00021273 | 0.000865 | 0.0031351
-0.39 | 0.00026784 | 0.0010229 | 0.0036684
-0.38 | 0.00033736 | 0.0012369 | 0.0044077
-0.37 | 0.00044092 | 0.0015556 | 0.005475
-0.36 | 0.0005866 | 0.0019789 | 0.007088
-0.35 | 0.0007868 | 0.0025942 | 0.009156
-0.34 | 0.001061 | 0.0034092 | 0.012124
-0.33 | 0.0014293 | 0.004595 | 0.016326
-0.32 | 0.0019588 | 0.006247 | 0.022012
-0.31 | 0.0026592 | 0.00845 | 0.030096
-0.3 | 0.0036778 | 0.011502 | 0.041314
-0.29 | 0.0049944 | 0.015674 | 0.056721
-0.28 | 0.007014 | 0.021368 | 0.07758
-0.27 | 0.009523 | 0.029095 | 0.10678
-0.26 | 0.013048 | 0.039786 | 0.14611
-0.25 | 0.017662 | 0.053897 | 0.19929
-0.24 | 0.02428 | 0.07445 | 0.27092
-0.23 | 0.03283 | 0.10013 | 0.37043
-0.22 | 0.045001 | 0.13616 | 0.50096
-0.21 | 0.06141 | 0.18306 | 0.6783
-0.2 | 0.08279 | 0.24681 | 0.9136
-0.19 | 0.11125 | 0.33232 | 1.2264
-0.18 | 0.151 | 0.44476 | 1.6321
-0.17 | 0.20203 | 0.5999 | 2.1669
-0.16 | 0.27329 | 0.7925 | 2.853
-0.15 | 0.3627 | 1.0565 | 3.7348
-0.14 | 0.48745 | 1.3983 | 4.8727
-0.13 | 0.6443 | 1.8429 | 6.291
-0.12 | 0.8573 | 2.4063 | 7.985
-0.11 | 1.1285 | 3.1368 | 10.079
-0.1 | 1.4846 | 4.0658 | 12.589
-0.09 | 1.9564 | 5.2343 | 15.512
-0.08 | 2.5212 | 6.656 | 18.941
-0.07 | 3.2766 | 8.392 | 22.847
-0.06 | 4.1708 | 10.524 | 27.31
-0.05 | 5.3148 | 13.097 | 32.2
-0.04 | 6.659 | 16.071 | 37.782
-0.03 | 8.286 | 19.625 | 43.781
-0.02 | 10.286 | 23.525 | 50.299
-0.01 | 12.533 | 28.066 | 57.36
0 | 15.227 | 33.194 | 65.01
0.01 | 18.12 | 38.745 | 72.9
0.02 | 21.509 | 44.762 | 81.33
0.03 | 25.149 | 51.543 | 90.24
0.04 | 29.142 | 58.44 | 99.52
0.05 | 33.428 | 65.98 | 109.03
0.06 | 37.869 | 74.04 | 119.04
0.07 | 42.799 | 82.43 | 129.25
0.08 | 47.589 | 91.36 | 139.84
0.09 | 52.759 | 100.18 | 150.69
0.1 | 57.73 | 109.73 | 161.66
0.11 | 63.07 | 119.51 | 172.96
0.12 | 68.18 | 129.49 | 184.27
0.13 | 73.51 | 139.82 | 196.07
0.14 | 78.51 | 150.2 | 207.73
0.15 | 83.46 | 160.83 | 219.59
0.16 | 88.42 | 171.7 | 231.73
0.17 | 92.96 | 182.74 | 243.7
0.18 | 97.61 | 193.68 | 255.83
0.19 | 101.88 | 204.9 | 268.02
0.2 | 106.13 | 216.25 | 280.31
0.21 | 109.98 | 227.77 | 292.57
0.22 | 113.74 | 239.27 | 304.97
0.23 | 117.38 | 250.59 | 317.24
0.24 | 120.62 | 262.21 | 329.46
0.25 | 123.98 | 273.89 | 341.9
0.26 | 126.88 | 285.34 | 353.85
0.27 | 129.69 | 296.92 | 366.18
0.28 | 132.42 | 308.27 | 378.37
0.29 | 134.73 | 319.74 | 390.35
0.3 | 137.11 | 331.22 | 402.52
0.31 | 139.34 | 342.49 | 414.25
0.32 | 141.44 | 353.58 | 426.04
0.33 | 143.31 | 364.78 | 437.8
0.34 | 145.1 | 375.87 | 449.3
0.35 | 146.69 | 386.67 | 460.62
0.36 | 148.36 | 397.34 | 471.9
0.37 | 150.01 | 407.86 | 483.04
0.38 | 151.2 | 418.36 | 494.03
0.39 | 152.56 | 428.54 | 504.74
0.4 | 153.77 | 438.4 | 515.14
0.41 | 155.05 | 448.26 | 525.59
0.42 | 156.21 | 457.8 | 535.91
0.43 | 157.04 | 467.21 | 545.9
0.44 | 157.99 | 476.16 | 555.67
0.45 | 158.93 | 485.04 | 565.13
0.46 | 159.83 | 493.63 | 574.5
0.47 | 160.63 | 501.83 | 583.4
0.48 | 161.24 | 509.85 | 592.6
0.49 | 161.96 | 517.48 | 601
0.5 | 162.79 | 524.9 | 609.5

## Tranconductance (mS-mm)
VGS (V) | VDS = 0.100 V | VDS = 0.500 V | VDS = 0.900 V
-0.75 | -0.001809 | -0.00607 | -0.0137
-0.74 | -0.0015695 | -0.005035 | -0.01532
-0.73 | -0.001492 | -0.00464 | -0.01718
-0.72 | -0.001453 | -0.005595 | -0.0138
-0.71 | -0.00139 | -0.00518 | -0.013335
-0.7 | -0.00133 | -0.00483 | -0.014775
-0.69 | -0.0012875 | -0.00497 | -0.011835
-0.68 | -0.001369 | -0.004585 | -0.01101
-0.67 | -0.001194 | -0.00447 | -0.01622
-0.66 | -0.001043 | -0.004075 | -0.013905
-0.65 | -0.001004 | -0.003955 | -0.00917
-0.64 | -0.0010775 | -0.004165 | -0.01239
-0.63 | -0.0010565 | -0.00339 | -0.012005
-0.62 | -0.0008495 | -0.003155 | -0.009195
-0.61 | -0.001034 | -0.003435 | -0.00999
-0.6 | -0.000905 | -0.00322 | -0.01198
-0.59 | -0.000739 | -0.00328 | -0.00903
-0.58 | -0.0009405 | -0.00352 | -0.00824
-0.57 | -0.000768 | -0.00312 | -0.01013
-0.56 | -0.000709 | -0.002685 | -0.009875
-0.55 | -0.0006955 | -0.002445 | -0.00869
-0.54 | -0.000623 | -0.00224 | -0.00701
-0.53 | -0.00057 | -0.00233 | -0.007955
-0.52 | -0.0003885 | -0.002375 | -0.008435
-0.51 | -0.0004555 | -0.00206 | -0.00783
-0.5 | -0.000545 | -0.00188 | -0.004895
-0.49 | -0.0001445 | -0.00172 | -0.00423
-0.48 | -0.000182 | -0.001115 | -0.00359
-0.47 | -0.000209 | -0.000555 | -0.00091
-0.46 | 0.0003375 | -8.470329e-18 | -0.00038
-0.45 | 0.000441 | 0.00108 | 0.001865
-0.44 | 0.0007425 | 0.002205 | 0.00663
-0.43 | 0.0015045 | 0.00354 | 0.012205
-0.42 | 0.0021355 | 0.005995 | 0.01905
-0.41 | 0.0029365 | 0.00919 | 0.028995
-0.4 | 0.0044625 | 0.013395 | 0.04349
-0.39 | 0.0062315 | 0.018595 | 0.06363
-0.38 | 0.008654 | 0.026635 | 0.09033
-0.37 | 0.012462 | 0.0371 | 0.134015
-0.36 | 0.017294 | 0.05193 | 0.18405
-0.35 | 0.02372 | 0.071515 | 0.2518
-0.34 | 0.032125 | 0.10004 | 0.3585
-0.33 | 0.04489 | 0.14189 | 0.4944
-0.32 | 0.061495 | 0.19275 | 0.6885
-0.31 | 0.08595 | 0.26275 | 0.9651
-0.3 | 0.11676 | 0.3612 | 1.33125
-0.29 | 0.16681 | 0.4933 | 1.8133
-0.28 | 0.22643 | 0.67105 | 2.50295
-0.27 | 0.3017 | 0.9209 | 3.4265
-0.26 | 0.40695 | 1.2401 | 4.6255
-0.25 | 0.5616 | 1.7332 | 6.2405
-0.24 | 0.7584 | 2.31165 | 8.557
-0.23 | 1.03605 | 3.0855 | 11.502
-0.22 | 1.429 | 4.1465 | 15.3935
-0.21 | 1.88945 | 5.5325 | 20.632
-0.2 | 2.492 | 7.463 | 27.405
-0.19 | 3.4105 | 9.8975 | 35.925
-0.18 | 4.539 | 13.379 | 47.025
-0.17 | 6.1145 | 17.387 | 61.045
-0.16 | 8.0335 | 22.83 | 78.395
-0.15 | 10.708 | 30.29 | 100.985
-0.14 | 14.08 | 39.32 | 127.81
-0.13 | 18.4925 | 50.4 | 155.615
-0.12 | 24.21 | 64.695 | 189.4
-0.11 | 31.365 | 82.975 | 230.2
-0.1 | 41.395 | 104.875 | 271.65
-0.09 | 51.83 | 129.51 | 317.6
-0.08 | 66.01 | 157.885 | 366.75
-0.07 | 82.48 | 193.4 | 418.45
-0.06 | 101.91 | 235.25 | 467.65
-0.05 | 124.41 | 277.35 | 523.6
-0.04 | 148.56 | 326.4 | 579.05
-0.03 | 181.35 | 372.7 | 625.85
-0.02 | 212.35 | 422.05 | 678.95
-0.01 | 247.05 | 483.45 | 735.55
0 | 279.35 | 533.95 | 777
0.01 | 314.1 | 578.4 | 816
0.02 | 351.45 | 639.9 | 867
0.03 | 381.65 | 683.9 | 909.5
0.04 | 413.95 | 721.85 | 939.5
0.05 | 436.35 | 780 | 976
0.06 | 468.55 | 822.5 | 1011
0.07 | 486 | 866 | 1040
0.08 | 498 | 887.5 | 1072
0.09 | 507.05 | 918.5 | 1091
0.1 | 515.55 | 966.5 | 1113.5
0.11 | 522.5 | 988 | 1130.5
0.12 | 522 | 1015.5 | 1155.5
0.13 | 516.5 | 1035.5 | 1173
0.14 | 497.5 | 1050.5 | 1176
0.15 | 495.5 | 1075 | 1200
0.16 | 475 | 1095.5 | 1205.5
0.17 | 459.5 | 1099 | 1205
0.18 | 446 | 1108 | 1216
0.19 | 426 | 1128.5 | 1224
0.2 | 405 | 1143.5 | 1227.5
0.21 | 380.5 | 1151 | 1233
0.22 | 370 | 1141 | 1233.5
0.23 | 344 | 1147 | 1224.5
0.24 | 330 | 1165 | 1233
0.25 | 313 | 1156.5 | 1219.5
0.26 | 285.5 | 1151.5 | 1214
0.27 | 277 | 1146.5 | 1226
0.28 | 252 | 1141 | 1208.5
0.29 | 234.5 | 1147.5 | 1207.5
0.3 | 230.5 | 1137.5 | 1195
0.31 | 216.5 | 1118 | 1176
0.32 | 198.5 | 1114.5 | 1177.5
0.33 | 183 | 1114.5 | 1163
0.34 | 169 | 1094.5 | 1141
0.35 | 163 | 1073.5 | 1130
0.36 | 166 | 1059.5 | 1121
0.37 | 142 | 1051 | 1106.5
0.38 | 127.5 | 1034 | 1085
0.39 | 128.5 | 1002 | 1055.5
0.4 | 124.5 | 986 | 1042.5
0.41 | 122 | 970 | 1038.5
0.42 | 99.5 | 947.5 | 1015.5
0.43 | 89 | 918 | 988
0.44 | 94.5 | 891.5 | 961.5
0.45 | 92 | 873.5 | 941.5
0.46 | 85 | 839.5 | 913.5
0.47 | 70.5 | 811 | 905
0.48 | 66.5 | 782.5 | 880
0.49 | 77.5 | 752.5 | 845
0.5 | 83 | 742 | 850