## IDS-VDS Characteristic (mA-mm)
VGS (V) | VDS = 0.100 V | VDS = 0.500 V | VDS = 0.900 V
-0.75 | 0.00038185 | 0.0015726 | 0.005261
-0.74 | 0.00036284 | 0.001522 | 0.005115
-0.73 | 0.0003484 | 0.0014638 | 0.0049839
-0.72 | 0.00033237 | 0.0014115 | 0.0047996
-0.71 | 0.00031706 | 0.001357 | 0.0046951
-0.7 | 0.00030375 | 0.0013142 | 0.0045518
-0.69 | 0.00029167 | 0.0012692 | 0.0043856
-0.68 | 0.00027659 | 0.0012223 | 0.0042381
-0.67 | 0.00026388 | 0.0011727 | 0.004105
-0.66 | 0.00025255 | 0.0011298 | 0.0039509
-0.65 | 0.00024049 | 0.0010885 | 0.0038297
-0.64 | 0.00023014 | 0.0010513 | 0.0037226
-0.63 | 0.00021992 | 0.0010101 | 0.0036129
-0.62 | 0.00021144 | 0.0009736 | 0.0035061
-0.61 | 0.0002002 | 0.0009382 | 0.0033768
-0.6 | 0.00019253 | 0.0009075 | 0.0032717
-0.59 | 0.00018124 | 0.0008723 | 0.0031794
-0.58 | 0.00017374 | 0.0008399 | 0.003067
-0.57 | 0.00016456 | 0.000809 | 0.0029784
-0.56 | 0.00015936 | 0.0007803 | 0.002861
-0.55 | 0.0001508 | 0.0007496 | 0.0027834
-0.54 | 0.0001445 | 0.0007249 | 0.0026821
-0.53 | 0.00013719 | 0.0006976 | 0.0025992
-0.52 | 0.0001315 | 0.0006784 | 0.0025395
-0.51 | 0.00012674 | 0.0006545 | 0.0024533
-0.5 | 0.00012173 | 0.0006432 | 0.0024021
-0.49 | 0.00011887 | 0.0006204 | 0.0023333
-0.48 | 0.00011638 | 0.0006115 | 0.0022941
-0.47 | 0.00011593 | 0.0006 | 0.002271
-0.46 | 0.00011694 | 0.0006012 | 0.0022695
-0.45 | 0.00012019 | 0.0006035 | 0.0022784
-0.44 | 0.00012565 | 0.0006191 | 0.0023388
-0.43 | 0.00013649 | 0.0006464 | 0.0024264
-0.42 | 0.00015453 | 0.0006962 | 0.0025797
-0.41 | 0.00017992 | 0.0007703 | 0.0028245
-0.4 | 0.0002156 | 0.0008796 | 0.0031937
-0.39 | 0.0002691 | 0.0010393 | 0.0037438
-0.38 | 0.00034372 | 0.0012614 | 0.0044908
-0.37 | 0.0004456 | 0.0015854 | 0.0055964
-0.36 | 0.0005986 | 0.0020164 | 0.007195
-0.35 | 0.0008004 | 0.0026501 | 0.009371
-0.34 | 0.0010819 | 0.0034804 | 0.012433
-0.33 | 0.0014591 | 0.0047049 | 0.016751
-0.32 | 0.0019993 | 0.006414 | 0.022695
-0.31 | 0.002713 | 0.008647 | 0.030789
-0.3 | 0.0037603 | 0.011769 | 0.042508
-0.29 | 0.0050983 | 0.016041 | 0.05854
-0.28 | 0.007177 | 0.021941 | 0.07962
-0.27 | 0.009782 | 0.029628 | 0.10978
-0.26 | 0.013389 | 0.040816 | 0.15053
-0.25 | 0.018118 | 0.055132 | 0.20432
-0.24 | 0.024842 | 0.07599 | 0.27901
-0.23 | 0.033628 | 0.10294 | 0.3802
-0.22 | 0.046166 | 0.13953 | 0.51601
-0.21 | 0.06291 | 0.18721 | 0.6987
-0.2 | 0.0848 | 0.25403 | 0.94
-0.19 | 0.11441 | 0.34037 | 1.2602
-0.18 | 0.15465 | 0.4575 | 1.6824
-0.17 | 0.20766 | 0.6139 | 2.2246
-0.16 | 0.2807 | 0.8137 | 2.9331
-0.15 | 0.3725 | 1.0858 | 3.8287
-0.14 | 0.50069 | 1.4308 | 4.9834
-0.13 | 0.662 | 1.8913 | 6.435
-0.12 | 0.8791 | 2.4562 | 8.201
-0.11 | 1.1609 | 3.2109 | 10.291
-0.1 | 1.5236 | 4.1407 | 12.825
-0.09 | 2.0032 | 5.3212 | 15.83
-0.08 | 2.5788 | 6.78 | 19.314
-0.07 | 3.3587 | 8.528 | 23.245
-0.06 | 4.2667 | 10.697 | 27.729
-0.05 | 5.4396 | 13.299 | 32.743
-0.04 | 6.786 | 16.315 | 38.18
-0.03 | 8.442 | 19.881 | 44.314
-0.02 | 10.454 | 23.82 | 50.779
-0.01 | 12.705 | 28.412 | 58.01
0 | 15.446 | 33.553 | 65.6
0.01 | 18.36 | 39.154 | 73.61
0.02 | 21.804 | 45.138 | 81.98
0.03 | 25.407 | 51.869 | 90.91
0.04 | 29.449 | 58.81 | 100.04
0.05 | 33.736 | 66.54 | 109.77
0.06 | 38.186 | 74.5 | 119.68
0.07 | 43.122 | 83.01 | 129.95
0.08 | 47.915 | 91.82 | 140.56
0.09 | 53.074 | 100.82 | 151.16
0.1 | 57.98 | 110.25 | 162.26
0.11 | 63.28 | 119.96 | 173.55
0.12 | 68.5 | 130.05 | 185.15
0.13 | 73.61 | 140.31 | 196.71
0.14 | 78.77 | 150.62 | 208.34
0.15 | 83.65 | 161.34 | 220.23
0.16 | 88.6 | 172.22 | 232.25
0.17 | 93.13 | 183.22 | 244.31
0.18 | 97.72 | 194.2 | 256.34
0.19 | 102.1 | 205.49 | 268.54
0.2 | 106.19 | 216.75 | 280.88
0.21 | 110.22 | 228.21 | 293.17
0.22 | 113.84 | 239.73 | 305.63
0.23 | 117.38 | 251.07 | 317.6
0.24 | 120.74 | 262.63 | 329.99
0.25 | 123.95 | 274.35 | 342.37
0.26 | 126.97 | 285.77 | 354.51
0.27 | 129.71 | 297.31 | 366.61
0.28 | 132.4 | 308.7 | 378.69
0.29 | 134.77 | 320.14 | 390.74
0.3 | 137.19 | 331.57 | 402.79
0.31 | 139.31 | 342.87 | 414.71
0.32 | 141.44 | 354.01 | 426.27
0.33 | 143.55 | 365.11 | 437.95
0.34 | 145.06 | 376.1 | 449.51
0.35 | 146.79 | 386.99 | 460.94
0.36 | 148.37 | 397.69 | 472.18
0.37 | 149.89 | 408.16 | 483.18
0.38 | 151.4 | 418.57 | 494.12
0.39 | 152.5 | 428.78 | 504.89
0.4 | 153.75 | 438.68 | 515.41
0.41 | 154.96 | 448.51 | 525.8
0.42 | 156.15 | 458.02 | 536.04
0.43 | 157.01 | 467.39 | 545.99
0.44 | 157.99 | 476.4 | 555.75
0.45 | 158.93 | 485.22 | 565.29
0.46 | 159.82 | 493.76 | 574.5
0.47 | 160.8 | 501.99 | 583.7
0.48 | 161.32 | 509.98 | 592.2
0.49 | 162.05 | 517.68 | 601
0.5 | 162.82 | 525.09 | 609.5

## Tranconductance (mS-mm)
VGS (V) | VDS = 0.100 V | VDS = 0.500 V | VDS = 0.900 V
-0.75 | -0.001901 | -0.00506 | -0.0146
-0.74 | -0.0016725 | -0.00544 | -0.013855
-0.73 | -0.0015235 | -0.005525 | -0.01577
-0.72 | -0.001567 | -0.00534 | -0.01444
-0.71 | -0.001431 | -0.004865 | -0.01239
-0.7 | -0.0012695 | -0.00439 | -0.015475
-0.69 | -0.001358 | -0.004595 | -0.015685
-0.68 | -0.0013895 | -0.004825 | -0.01403
-0.67 | -0.001202 | -0.004625 | -0.01436
-0.66 | -0.0011695 | -0.00421 | -0.013765
-0.65 | -0.0011205 | -0.003925 | -0.011415
-0.64 | -0.0010285 | -0.00392 | -0.01084
-0.63 | -0.000935 | -0.003885 | -0.010825
-0.62 | -0.000986 | -0.003595 | -0.011805
-0.61 | -0.0009455 | -0.003305 | -0.01172
-0.6 | -0.000948 | -0.003295 | -0.00987
-0.59 | -0.0009395 | -0.00338 | -0.010235
-0.58 | -0.000834 | -0.003165 | -0.01005
-0.57 | -0.000719 | -0.00298 | -0.0103
-0.56 | -0.000688 | -0.00297 | -0.00975
-0.55 | -0.000743 | -0.00277 | -0.008945
-0.54 | -0.0006805 | -0.0026 | -0.00921
-0.53 | -0.00065 | -0.002325 | -0.00713
-0.52 | -0.0005225 | -0.002155 | -0.007295
-0.51 | -0.0004885 | -0.00176 | -0.00687
-0.5 | -0.0003935 | -0.001705 | -0.006
-0.49 | -0.0002675 | -0.001585 | -0.0054
-0.48 | -0.000147 | -0.00102 | -0.003115
-0.47 | 2.8e-05 | -0.000515 | -0.00123
-0.46 | 0.000213 | 0.000175 | 0.00037
-0.45 | 0.0004355 | 0.000895 | 0.003465
-0.44 | 0.000815 | 0.002145 | 0.0074
-0.43 | 0.001444 | 0.003855 | 0.012045
-0.42 | 0.0021715 | 0.006195 | 0.019905
-0.41 | 0.0030535 | 0.00917 | 0.0307
-0.4 | 0.004459 | 0.01345 | 0.045965
-0.39 | 0.006406 | 0.01909 | 0.064855
-0.38 | 0.008825 | 0.027305 | 0.09263
-0.37 | 0.012744 | 0.03775 | 0.13521
-0.36 | 0.01774 | 0.053235 | 0.18873
-0.35 | 0.024165 | 0.0732 | 0.2619
-0.34 | 0.032935 | 0.10274 | 0.369
-0.33 | 0.04587 | 0.14668 | 0.5131
-0.32 | 0.062695 | 0.197105 | 0.7019
-0.31 | 0.08805 | 0.26775 | 0.99065
-0.3 | 0.119265 | 0.3697 | 1.38755
-0.29 | 0.170835 | 0.5086 | 1.8556
-0.28 | 0.234185 | 0.67935 | 2.562
-0.27 | 0.3106 | 0.94375 | 3.5455
-0.26 | 0.4168 | 1.2752 | 4.727
-0.25 | 0.57265 | 1.7587 | 6.424
-0.24 | 0.7755 | 2.3904 | 8.794
-0.23 | 1.0662 | 3.177 | 11.85
-0.22 | 1.4641 | 4.2135 | 15.925
-0.21 | 1.9317 | 5.725 | 21.1995
-0.2 | 2.575 | 7.658 | 28.075
-0.19 | 3.4925 | 10.1735 | 37.12
-0.18 | 4.6625 | 13.6765 | 48.22
-0.17 | 6.3025 | 17.81 | 62.535
-0.16 | 8.242 | 23.595 | 80.205
-0.15 | 10.9995 | 30.855 | 102.515
-0.14 | 14.475 | 40.275 | 130.315
-0.13 | 18.9205 | 51.27 | 160.88
-0.12 | 24.945 | 65.98 | 192.8
-0.11 | 32.225 | 84.225 | 231.2
-0.1 | 42.115 | 105.515 | 276.95
-0.09 | 52.76 | 131.965 | 324.45
-0.08 | 67.775 | 160.34 | 370.75
-0.07 | 84.395 | 195.85 | 420.75
-0.06 | 104.045 | 238.55 | 474.9
-0.05 | 125.965 | 280.9 | 522.55
-0.04 | 150.12 | 329.1 | 578.55
-0.03 | 183.4 | 375.25 | 629.95
-0.02 | 213.15 | 426.55 | 684.8
-0.01 | 249.6 | 486.65 | 741.05
0 | 282.75 | 537.1 | 780
0.01 | 317.9 | 579.25 | 819
0.02 | 352.35 | 635.75 | 865
0.03 | 382.25 | 683.6 | 903
0.04 | 416.45 | 733.55 | 943
0.05 | 436.85 | 784.5 | 982
0.06 | 469.3 | 823.5 | 1009
0.07 | 486.45 | 866 | 1044
0.08 | 497.6 | 890.5 | 1060.5
0.09 | 503.25 | 921.5 | 1085
0.1 | 510.3 | 957 | 1119.5
0.11 | 526 | 990 | 1144.5
0.12 | 516.5 | 1017.5 | 1158
0.13 | 513.5 | 1028.5 | 1159.5
0.14 | 502 | 1051.5 | 1176
0.15 | 491.5 | 1080 | 1195.5
0.16 | 474 | 1094 | 1204
0.17 | 456 | 1099 | 1204.5
0.18 | 448.5 | 1113.5 | 1211.5
0.19 | 423.5 | 1127.5 | 1227
0.2 | 406 | 1136 | 1231.5
0.21 | 382.5 | 1149 | 1237.5
0.22 | 358 | 1143 | 1221.5
0.23 | 345 | 1145 | 1218
0.24 | 328.5 | 1164 | 1238.5
0.25 | 311.5 | 1157 | 1226
0.26 | 288 | 1148 | 1212
0.27 | 271.5 | 1146.5 | 1209
0.28 | 253 | 1141.5 | 1206.5
0.29 | 239.5 | 1143.5 | 1205
0.3 | 227 | 1136.5 | 1198.5
0.31 | 212.5 | 1122 | 1174
0.32 | 212 | 1112 | 1162
0.33 | 181 | 1104.5 | 1162
0.34 | 162 | 1094 | 1149.5
0.35 | 165.5 | 1079.5 | 1133.5
0.36 | 155 | 1058.5 | 1112
0.37 | 151.5 | 1044 | 1097
0.38 | 130.5 | 1031 | 1085.5
0.39 | 117.5 | 1005.5 | 1064.5
0.4 | 123 | 986.5 | 1045.5
0.41 | 120 | 967 | 1031.5
0.42 | 102.5 | 944 | 1009.5
0.43 | 92 | 919 | 985.5
0.44 | 96 | 891.5 | 965
0.45 | 91.5 | 868 | 937.5
0.46 | 93.5 | 838.5 | 920.5
0.47 | 75 | 811 | 885
0.48 | 62.5 | 784.5 | 865
0.49 | 75 | 755.5 | 865
0.5 | 77 | 741 | 850