## IDS-VDS Characteristic (mA-mm)
VGS (V) | VDS = 0.100 V | VDS = 0.500 V | VDS = 0.900 V
-0.75 | 0.00037056 | 0.0015489 | 0.005088
-0.74 | 0.0003517 | 0.0014785 | 0.004939
-0.73 | 0.00033427 | 0.0014172 | 0.0047935
-0.72 | 0.00032069 | 0.001376 | 0.0046466
-0.71 | 0.00030416 | 0.0013193 | 0.0045287
-0.7 | 0.00029316 | 0.0012852 | 0.0043707
-0.69 | 0.00027825 | 0.0012352 | 0.0042628
-0.68 | 0.0002696 | 0.0011824 | 0.0041293
-0.67 | 0.00025594 | 0.0011456 | 0.0039738
-0.66 | 0.00024601 | 0.0011061 | 0.0038467
-0.65 | 0.00023408 | 0.0010601 | 0.0037283
-0.64 | 0.00022369 | 0.0010206 | 0.0036076
-0.63 | 0.0002134 | 0.0009862 | 0.0034968
-0.62 | 0.00020423 | 0.0009558 | 0.0033882
-0.61 | 0.0001956 | 0.0009152 | 0.0032771
-0.6 | 0.00018566 | 0.0008826 | 0.0031752
-0.59 | 0.0001771 | 0.0008466 | 0.0030736
-0.58 | 0.00016844 | 0.0008233 | 0.0029556
-0.57 | 0.00016303 | 0.0007961 | 0.0028683
-0.56 | 0.0001545 | 0.0007654 | 0.0027863
-0.55 | 0.00014826 | 0.0007431 | 0.0026771
-0.54 | 0.00014042 | 0.000713 | 0.0026087
-0.53 | 0.00013524 | 0.0006825 | 0.002524
-0.52 | 0.00013017 | 0.0006586 | 0.0024474
-0.51 | 0.00012483 | 0.0006413 | 0.0023934
-0.5 | 0.00012115 | 0.0006198 | 0.0023257
-0.49 | 0.00011753 | 0.0006077 | 0.0022849
-0.48 | 0.00011594 | 0.0005939 | 0.0022464
-0.47 | 0.00011463 | 0.0005869 | 0.0022118
-0.46 | 0.00011402 | 0.0005833 | 0.0021873
-0.45 | 0.0001173 | 0.0005917 | 0.0022116
-0.44 | 0.00012384 | 0.0006028 | 0.0022472
-0.43 | 0.00013425 | 0.0006294 | 0.0023459
-0.42 | 0.00015045 | 0.0006755 | 0.0024878
-0.41 | 0.00017481 | 0.0007488 | 0.0027434
-0.4 | 0.00020976 | 0.0008575 | 0.0030834
-0.39 | 0.00026271 | 0.0010105 | 0.0036174
-0.38 | 0.00033101 | 0.0012338 | 0.0043437
-0.37 | 0.00043535 | 0.0015286 | 0.0054132
-0.36 | 0.00056961 | 0.0019708 | 0.006981
-0.35 | 0.0007885 | 0.0025523 | 0.009046
-0.34 | 0.0010676 | 0.0034107 | 0.012067
-0.33 | 0.0014313 | 0.0045314 | 0.0162
-0.32 | 0.0019523 | 0.006232 | 0.022052
-0.31 | 0.0026644 | 0.008478 | 0.029909
-0.3 | 0.0036477 | 0.011365 | 0.041188
-0.29 | 0.0050073 | 0.015621 | 0.056462
-0.28 | 0.006927 | 0.021218 | 0.07713
-0.27 | 0.009516 | 0.029095 | 0.10669
-0.26 | 0.012927 | 0.039431 | 0.14597
-0.25 | 0.017755 | 0.054071 | 0.19965
-0.24 | 0.023963 | 0.07405 | 0.27124
-0.23 | 0.032977 | 0.09943 | 0.37119
-0.22 | 0.044438 | 0.13556 | 0.50179
-0.21 | 0.06108 | 0.18211 | 0.6793
-0.2 | 0.082 | 0.2462 | 0.9152
-0.19 | 0.11157 | 0.33136 | 1.2238
-0.18 | 0.15007 | 0.44516 | 1.6463
-0.17 | 0.20247 | 0.5955 | 2.1779
-0.16 | 0.27066 | 0.7924 | 2.8652
-0.15 | 0.36301 | 1.0579 | 3.7501
-0.14 | 0.48818 | 1.3953 | 4.8807
-0.13 | 0.6435 | 1.8446 | 6.301
-0.12 | 0.8577 | 2.4048 | 8.012
-0.11 | 1.1238 | 3.138 | 10.11
-0.1 | 1.4932 | 4.0634 | 12.666
-0.09 | 1.9436 | 5.2154 | 15.584
-0.08 | 2.5319 | 6.678 | 19.014
-0.07 | 3.268 | 8.399 | 22.93
-0.06 | 4.1765 | 10.555 | 27.334
-0.05 | 5.3365 | 13.119 | 32.378
-0.04 | 6.661 | 16.104 | 37.863
-0.03 | 8.347 | 19.612 | 43.828
-0.02 | 10.255 | 23.564 | 50.36
-0.01 | 12.595 | 28.091 | 57.41
0 | 15.193 | 33.221 | 65.01
0.01 | 18.258 | 38.815 | 72.97
0.02 | 21.452 | 44.777 | 81.39
0.03 | 25.237 | 51.539 | 90.18
0.04 | 29.166 | 58.52 | 99.36
0.05 | 33.425 | 66.16 | 109
0.06 | 38.045 | 74.11 | 118.91
0.07 | 42.685 | 82.47 | 129.18
0.08 | 47.772 | 91.24 | 139.67
0.09 | 52.698 | 100.28 | 150.49
0.1 | 57.89 | 109.74 | 161.38
0.11 | 62.93 | 119.45 | 172.63
0.12 | 68.34 | 129.49 | 184.04
0.13 | 73.31 | 139.58 | 195.65
0.14 | 78.48 | 150.04 | 207.33
0.15 | 83.46 | 160.68 | 219.15
0.16 | 88.26 | 171.6 | 231.29
0.17 | 93.01 | 182.55 | 243.12
0.18 | 97.33 | 193.41 | 255.3
0.19 | 101.76 | 204.76 | 267.5
0.2 | 105.87 | 215.97 | 279.68
0.21 | 109.85 | 227.45 | 292.01
0.22 | 113.56 | 238.89 | 304.23
0.23 | 117.05 | 250.27 | 316.46
0.24 | 120.46 | 261.79 | 328.71
0.25 | 123.56 | 273.36 | 341.12
0.26 | 126.63 | 284.85 | 353.14
0.27 | 129.34 | 296.17 | 365.36
0.28 | 132 | 307.7 | 377.42
0.29 | 134.54 | 319.15 | 389.35
0.3 | 136.79 | 330.5 | 401.48
0.31 | 139 | 341.82 | 413.09
0.32 | 140.97 | 352.86 | 424.93
0.33 | 142.88 | 364.07 | 436.53
0.34 | 144.78 | 374.94 | 448.01
0.35 | 146.35 | 385.78 | 459.42
0.36 | 147.93 | 396.41 | 470.48
0.37 | 149.42 | 406.97 | 481.68
0.38 | 150.85 | 417.32 | 492.58
0.39 | 152.05 | 427.43 | 503.31
0.4 | 153.38 | 437.39 | 513.68
0.41 | 154.44 | 447.02 | 524.03
0.42 | 155.57 | 456.68 | 534.28
0.43 | 156.77 | 465.94 | 544.25
0.44 | 157.61 | 474.97 | 553.97
0.45 | 158.47 | 483.76 | 563.41
0.46 | 159.31 | 492.22 | 572.7
0.47 | 160.07 | 500.55 | 581.6
0.48 | 161 | 508.42 | 590.6
0.49 | 161.56 | 516.08 | 599.2
0.5 | 162.26 | 523.52 | 607.4

## Tranconductance (mS-mm)
VGS (V) | VDS = 0.100 V | VDS = 0.500 V | VDS = 0.900 V
-0.75 | -0.001886 | -0.00704 | -0.0149
-0.74 | -0.0018145 | -0.006585 | -0.014725
-0.73 | -0.0015505 | -0.005125 | -0.01462
-0.72 | -0.0015055 | -0.004895 | -0.01324
-0.71 | -0.0013765 | -0.00454 | -0.013795
-0.7 | -0.0012955 | -0.004205 | -0.013295
-0.69 | -0.001178 | -0.00514 | -0.01207
-0.68 | -0.0011155 | -0.00448 | -0.01445
-0.67 | -0.0011795 | -0.003815 | -0.01413
-0.66 | -0.001093 | -0.004275 | -0.012275
-0.65 | -0.001116 | -0.004275 | -0.011955
-0.64 | -0.001034 | -0.003695 | -0.011575
-0.63 | -0.000973 | -0.00324 | -0.01097
-0.62 | -0.00089 | -0.00355 | -0.010985
-0.61 | -0.0009285 | -0.00366 | -0.01065
-0.6 | -0.000925 | -0.00343 | -0.010175
-0.59 | -0.000861 | -0.002965 | -0.01098
-0.58 | -0.0007035 | -0.002525 | -0.010265
-0.57 | -0.000697 | -0.002895 | -0.008465
-0.56 | -0.0007385 | -0.00265 | -0.00956
-0.55 | -0.000704 | -0.00262 | -0.00888
-0.54 | -0.000651 | -0.00303 | -0.007655
-0.53 | -0.0005125 | -0.00272 | -0.008065
-0.52 | -0.0005205 | -0.00206 | -0.00653
-0.51 | -0.000451 | -0.00194 | -0.006085
-0.5 | -0.000365 | -0.00168 | -0.005425
-0.49 | -0.0002605 | -0.001295 | -0.003965
-0.48 | -0.000145 | -0.00104 | -0.003655
-0.47 | -9.6e-05 | -0.00053 | -0.002955
-0.46 | 0.0001335 | 0.00024 | -1e-05
-0.45 | 0.000491 | 0.000975 | 0.002995
-0.44 | 0.0008475 | 0.001885 | 0.006715
-0.43 | 0.0013305 | 0.003635 | 0.01203
-0.42 | 0.002028 | 0.00597 | 0.019875
-0.41 | 0.0029655 | 0.0091 | 0.02978
-0.4 | 0.004395 | 0.013085 | 0.0437
-0.39 | 0.0060625 | 0.018815 | 0.063015
-0.38 | 0.008632 | 0.025905 | 0.08979
-0.37 | 0.01193 | 0.03685 | 0.131865
-0.36 | 0.0176575 | 0.051185 | 0.18164
-0.35 | 0.0248995 | 0.071995 | 0.2543
-0.34 | 0.03214 | 0.098955 | 0.3577
-0.33 | 0.044235 | 0.141065 | 0.49925
-0.32 | 0.061655 | 0.19733 | 0.68545
-0.31 | 0.08477 | 0.25665 | 0.9568
-0.3 | 0.117145 | 0.35715 | 1.32765
-0.29 | 0.163965 | 0.49265 | 1.7971
-0.28 | 0.225435 | 0.6737 | 2.5114
-0.27 | 0.3 | 0.91065 | 3.442
-0.26 | 0.41195 | 1.2488 | 4.648
-0.25 | 0.5518 | 1.73095 | 6.2635
-0.24 | 0.7611 | 2.26795 | 8.577
-0.23 | 1.02375 | 3.0755 | 11.5275
-0.22 | 1.40515 | 4.134 | 15.4055
-0.21 | 1.8781 | 5.532 | 20.6705
-0.2 | 2.5245 | 7.4625 | 27.225
-0.19 | 3.4035 | 9.948 | 36.555
-0.18 | 4.545 | 13.207 | 47.705
-0.17 | 6.0295 | 17.362 | 60.945
-0.16 | 8.027 | 23.12 | 78.61
-0.15 | 10.876 | 30.145 | 100.775
-0.14 | 14.0245 | 39.335 | 127.545
-0.13 | 18.476 | 50.475 | 156.565
-0.12 | 24.015 | 64.67 | 190.45
-0.11 | 31.775 | 82.93 | 232.7
-0.1 | 40.99 | 103.87 | 273.7
-0.09 | 51.935 | 130.73 | 317.4
-0.08 | 66.22 | 159.18 | 367.3
-0.07 | 82.23 | 193.85 | 416
-0.06 | 103.425 | 236 | 472.4
-0.05 | 124.225 | 277.45 | 526.45
-0.04 | 150.525 | 324.65 | 572.5
-0.03 | 179.7 | 373 | 624.85
-0.02 | 212.4 | 423.95 | 679.1
-0.01 | 246.9 | 482.85 | 732.5
0 | 283.15 | 536.2 | 778
0.01 | 312.95 | 577.8 | 819
0.02 | 348.95 | 636.2 | 860.5
0.03 | 385.7 | 687.15 | 898.5
0.04 | 409.4 | 731.05 | 941
0.05 | 443.95 | 779.5 | 977.5
0.06 | 463 | 815.5 | 1009
0.07 | 486.35 | 856.5 | 1038
0.08 | 500.65 | 890.5 | 1065.5
0.09 | 505.9 | 925 | 1085.5
0.1 | 511.6 | 958.5 | 1107
0.11 | 522.5 | 987.5 | 1133
0.12 | 519 | 1006.5 | 1151
0.13 | 507 | 1027.5 | 1164.5
0.14 | 507.5 | 1055 | 1175
0.15 | 489 | 1078 | 1198
0.16 | 477.5 | 1093.5 | 1198.5
0.17 | 453.5 | 1090.5 | 1200.5
0.18 | 437.5 | 1110.5 | 1219
0.19 | 427 | 1128 | 1219
0.2 | 404.5 | 1134.5 | 1225.5
0.21 | 384.5 | 1146 | 1227.5
0.22 | 360 | 1141 | 1222.5
0.23 | 345 | 1145 | 1224
0.24 | 325.5 | 1154.5 | 1233
0.25 | 308.5 | 1153 | 1221.5
0.26 | 289 | 1140.5 | 1212
0.27 | 268.5 | 1142.5 | 1214
0.28 | 260 | 1149 | 1199.5
0.29 | 239.5 | 1140 | 1203
0.3 | 223 | 1133.5 | 1187
0.31 | 209 | 1118 | 1172.5
0.32 | 194 | 1112.5 | 1172
0.33 | 190.5 | 1104 | 1154
0.34 | 173.5 | 1085.5 | 1144.5
0.35 | 157.5 | 1073.5 | 1123.5
0.36 | 153.5 | 1059.5 | 1113
0.37 | 146 | 1045.5 | 1105
0.38 | 131.5 | 1023 | 1081.5
0.39 | 126.5 | 1003.5 | 1055
0.4 | 119.5 | 979.5 | 1036
0.41 | 109.5 | 964.5 | 1030
0.42 | 116.5 | 946 | 1011
0.43 | 102 | 914.5 | 984.5
0.44 | 85 | 891 | 958
0.45 | 85 | 862.5 | 936.5
0.46 | 80 | 839.5 | 909.5
0.47 | 84.5 | 810 | 895
0.48 | 74.5 | 776.5 | 880
0.49 | 63 | 755 | 840
0.5 | 70 | 744 | 820