## IDS-VDS Characteristic (mA-mm)
VGS (V) | VDS = 0.100 V | VDS = 0.500 V | VDS = 0.900 V
-0.75 | 0.00027371 | 0.0010406 | 0.0033464
-0.74 | 0.00025972 | 0.001002 | 0.003248
-0.73 | 0.00024879 | 0.0009778 | 0.0031638
-0.72 | 0.00023724 | 0.0009401 | 0.0030837
-0.71 | 0.00022812 | 0.0009099 | 0.0029837
-0.7 | 0.00021851 | 0.0008767 | 0.0028968
-0.69 | 0.00020727 | 0.0008519 | 0.0028187
-0.68 | 0.00019889 | 0.0008137 | 0.0027236
-0.67 | 0.00019023 | 0.0007844 | 0.0026447
-0.66 | 0.00018271 | 0.0007562 | 0.0025692
-0.65 | 0.0001732 | 0.000732 | 0.0024813
-0.64 | 0.00016597 | 0.0007067 | 0.0024155
-0.63 | 0.00015858 | 0.0006853 | 0.0023309
-0.62 | 0.00015086 | 0.0006571 | 0.0022532
-0.61 | 0.00014484 | 0.0006332 | 0.0021802
-0.6 | 0.00013857 | 0.0006127 | 0.0021167
-0.59 | 0.00013246 | 0.0005882 | 0.0020566
-0.58 | 0.00012644 | 0.0005729 | 0.0020011
-0.57 | 0.00012092 | 0.0005485 | 0.001928
-0.56 | 0.00011536 | 0.0005316 | 0.0018712
-0.55 | 0.00010985 | 0.0005121 | 0.0018136
-0.54 | 0.00010499 | 0.00049359 | 0.0017689
-0.53 | 0.00010084 | 0.00047764 | 0.0017114
-0.52 | 9.634e-05 | 0.00046275 | 0.0016727
-0.51 | 9.264e-05 | 0.0004511 | 0.0016269
-0.5 | 9.009e-05 | 0.00043689 | 0.0015877
-0.49 | 8.791e-05 | 0.00042583 | 0.0015474
-0.48 | 8.663e-05 | 0.00041857 | 0.0015271
-0.47 | 8.625e-05 | 0.00041428 | 0.0015165
-0.46 | 8.774e-05 | 0.00041566 | 0.0015161
-0.45 | 9.061e-05 | 0.00042227 | 0.0015415
-0.44 | 9.757e-05 | 0.00044279 | 0.0015876
-0.43 | 0.00010703 | 0.00046508 | 0.0016777
-0.42 | 0.00012238 | 0.00051194 | 0.00181
-0.41 | 0.00014365 | 0.0005753 | 0.0020099
-0.4 | 0.0001761 | 0.000672 | 0.0022921
-0.39 | 0.00022124 | 0.0008053 | 0.0027306
-0.38 | 0.00028328 | 0.0009925 | 0.003334
-0.37 | 0.00037208 | 0.0012633 | 0.0042035
-0.36 | 0.00049151 | 0.0016228 | 0.0054171
-0.35 | 0.0006775 | 0.0021497 | 0.007203
-0.34 | 0.0009226 | 0.0028447 | 0.009637
-0.33 | 0.0012342 | 0.0038619 | 0.013011
-0.32 | 0.0016952 | 0.0051532 | 0.017776
-0.31 | 0.0022905 | 0.007142 | 0.024258
-0.3 | 0.0031414 | 0.009675 | 0.033426
-0.29 | 0.0043012 | 0.013291 | 0.045972
-0.28 | 0.005992 | 0.017929 | 0.06315
-0.27 | 0.008105 | 0.02472 | 0.08721
-0.26 | 0.011134 | 0.033452 | 0.11904
-0.25 | 0.01503 | 0.045906 | 0.16331
-0.24 | 0.020597 | 0.06271 | 0.22269
-0.23 | 0.027976 | 0.08436 | 0.30511
-0.22 | 0.037955 | 0.11534 | 0.41139
-0.21 | 0.051474 | 0.15496 | 0.55731
-0.2 | 0.06986 | 0.20937 | 0.7519
-0.19 | 0.09465 | 0.28127 | 1.011
-0.18 | 0.12718 | 0.37678 | 1.3536
-0.17 | 0.17124 | 0.50556 | 1.8066
-0.16 | 0.23055 | 0.6747 | 2.3895
-0.15 | 0.30625 | 0.8893 | 3.1292
-0.14 | 0.41407 | 1.1839 | 4.0874
-0.13 | 0.54643 | 1.5628 | 5.2637
-0.12 | 0.724 | 2.042 | 6.79
-0.11 | 0.9523 | 2.6884 | 8.6
-0.1 | 1.2643 | 3.4582 | 10.837
-0.09 | 1.6593 | 4.4923 | 13.43
-0.08 | 2.1596 | 5.752 | 16.514
-0.07 | 2.807 | 7.252 | 20.03
-0.06 | 3.5902 | 9.163 | 24.049
-0.05 | 4.62 | 11.42 | 28.719
-0.04 | 5.751 | 14.124 | 33.73
-0.03 | 7.265 | 17.24 | 39.374
-0.02 | 8.993 | 20.893 | 45.424
-0.01 | 11.07 | 25.07 | 52.114
0 | 13.524 | 29.792 | 59.48
0.01 | 16.27 | 35.034 | 66.92
0.02 | 19.378 | 40.673 | 75.04
0.03 | 22.804 | 47.041 | 83.63
0.04 | 26.677 | 53.665 | 92.61
0.05 | 30.647 | 60.83 | 101.84
0.06 | 35.119 | 68.51 | 111.46
0.07 | 39.709 | 76.6 | 121.62
0.08 | 44.503 | 85.02 | 132
0.09 | 49.556 | 93.75 | 142.46
0.1 | 54.461 | 102.85 | 153.41
0.11 | 59.6 | 112.35 | 164.47
0.12 | 64.67 | 122.13 | 175.83
0.13 | 69.91 | 131.96 | 187.26
0.14 | 74.86 | 142.16 | 198.85
0.15 | 79.79 | 152.54 | 210.58
0.16 | 84.7 | 163.25 | 222.52
0.17 | 89.22 | 173.97 | 234.45
0.18 | 93.89 | 184.71 | 246.48
0.19 | 98.05 | 195.91 | 258.57
0.2 | 102.27 | 207.01 | 270.58
0.21 | 106.13 | 218.39 | 282.94
0.22 | 109.9 | 229.74 | 295.15
0.23 | 113.49 | 240.93 | 307.32
0.24 | 116.68 | 252.4 | 319.65
0.25 | 119.94 | 263.89 | 331.75
0.26 | 122.8 | 275.27 | 343.9
0.27 | 125.57 | 286.66 | 356.02
0.28 | 128.29 | 298.01 | 368.03
0.29 | 130.66 | 309.24 | 379.96
0.3 | 132.92 | 320.62 | 391.9
0.31 | 135.04 | 331.86 | 403.75
0.32 | 137.08 | 342.81 | 415.43
0.33 | 138.91 | 353.93 | 427.06
0.34 | 140.72 | 364.87 | 438.4
0.35 | 142.29 | 375.55 | 449.74
0.36 | 143.8 | 386.23 | 461.03
0.37 | 145.42 | 396.63 | 472.11
0.38 | 146.65 | 406.92 | 483.05
0.39 | 148.03 | 417.05 | 493.62
0.4 | 149.04 | 426.86 | 504.1
0.41 | 150.21 | 436.56 | 514.55
0.42 | 151.44 | 446.03 | 524.74
0.43 | 152.24 | 455.23 | 534.76
0.44 | 153.15 | 464.19 | 544.43
0.45 | 153.99 | 472.9 | 553.95
0.46 | 154.76 | 481.29 | 563.37
0.47 | 155.64 | 489.46 | 572.1
0.48 | 156.29 | 497.24 | 581.2
0.49 | 156.93 | 504.86 | 589.6
0.5 | 157.59 | 512.15 | 598

## Tranconductance (mS-mm)
VGS (V) | VDS = 0.100 V | VDS = 0.500 V | VDS = 0.900 V
-0.75 | -0.001399 | -0.00386 | -0.00984
-0.74 | -0.001246 | -0.00314 | -0.00913
-0.73 | -0.001124 | -0.003095 | -0.008215
-0.72 | -0.0010335 | -0.003395 | -0.009005
-0.71 | -0.0009365 | -0.00317 | -0.009345
-0.7 | -0.0010425 | -0.0029 | -0.00825
-0.69 | -0.000981 | -0.00315 | -0.00866
-0.68 | -0.000852 | -0.003375 | -0.0087
-0.67 | -0.000809 | -0.002875 | -0.00772
-0.66 | -0.0008515 | -0.00262 | -0.00817
-0.65 | -0.000837 | -0.002475 | -0.007685
-0.64 | -0.000731 | -0.002335 | -0.00752
-0.63 | -0.0007555 | -0.00248 | -0.008115
-0.62 | -0.000687 | -0.002605 | -0.007535
-0.61 | -0.0006145 | -0.00222 | -0.006825
-0.6 | -0.000619 | -0.00225 | -0.00618
-0.59 | -0.0006065 | -0.00199 | -0.00578
-0.58 | -0.000577 | -0.001985 | -0.00643
-0.57 | -0.000554 | -0.002065 | -0.006495
-0.56 | -0.0005535 | -0.00182 | -0.00572
-0.55 | -0.0005185 | -0.0019005 | -0.005115
-0.54 | -0.0004505 | -0.001723 | -0.00511
-0.53 | -0.0004325 | -0.001542 | -0.00481
-0.52 | -0.00041 | -0.001327 | -0.004225
-0.51 | -0.0003125 | -0.001293 | -0.00425
-0.5 | -0.0002365 | -0.0012635 | -0.003975
-0.49 | -0.000173 | -0.000916 | -0.00303
-0.48 | -8.3e-05 | -0.0005775 | -0.001545
-0.47 | 5.55e-05 | -0.0001455 | -0.00055
-0.46 | 0.000218 | 0.0003995 | 0.00125
-0.45 | 0.0004915 | 0.0013565 | 0.003575
-0.44 | 0.000821 | 0.0021405 | 0.00681
-0.43 | 0.0012405 | 0.0034575 | 0.01112
-0.42 | 0.001831 | 0.005511 | 0.01661
-0.41 | 0.002686 | 0.008003 | 0.024105
-0.4 | 0.0038795 | 0.0115 | 0.036035
-0.39 | 0.005359 | 0.016025 | 0.052095
-0.38 | 0.007542 | 0.0229 | 0.073645
-0.37 | 0.0104115 | 0.031515 | 0.104155
-0.36 | 0.015271 | 0.04432 | 0.149975
-0.35 | 0.0215545 | 0.061095 | 0.210995
-0.34 | 0.027835 | 0.08561 | 0.2904
-0.33 | 0.03863 | 0.115425 | 0.40695
-0.32 | 0.052815 | 0.164005 | 0.56235
-0.31 | 0.07231 | 0.22609 | 0.7825
-0.3 | 0.100535 | 0.30745 | 1.0857
-0.29 | 0.14253 | 0.4127 | 1.4862
-0.28 | 0.19019 | 0.57145 | 2.0619
-0.27 | 0.2571 | 0.77615 | 2.7945
-0.26 | 0.34625 | 1.0593 | 3.805
-0.25 | 0.47315 | 1.4629 | 5.1825
-0.24 | 0.6473 | 1.9227 | 7.09
-0.23 | 0.8679 | 2.6315 | 9.435
-0.22 | 1.1749 | 3.53 | 12.61
-0.21 | 1.59525 | 4.7015 | 17.0255
-0.2 | 2.1588 | 6.3155 | 22.6845
-0.19 | 2.866 | 8.3705 | 30.085
-0.18 | 3.8295 | 11.2145 | 39.78
-0.17 | 5.1685 | 14.896 | 51.795
-0.16 | 6.7505 | 19.187 | 66.13
-0.15 | 9.176 | 25.46 | 84.895
-0.14 | 12.009 | 33.675 | 106.725
-0.13 | 15.4965 | 42.905 | 135.13
-0.12 | 20.2935 | 56.28 | 166.815
-0.11 | 27.015 | 70.81 | 202.35
-0.1 | 35.35 | 90.195 | 241.5
-0.09 | 44.765 | 114.69 | 283.85
-0.08 | 57.385 | 137.985 | 330
-0.07 | 71.53 | 170.55 | 376.75
-0.06 | 90.65 | 208.4 | 434.45
-0.05 | 108.04 | 248.05 | 484.05
-0.04 | 132.25 | 291 | 532.75
-0.03 | 162.1 | 338.45 | 584.7
-0.02 | 190.25 | 391.5 | 637
-0.01 | 226.55 | 444.95 | 702.8
0 | 260 | 498.2 | 740.3
0.01 | 292.7 | 544.05 | 778
0.02 | 326.7 | 600.35 | 835.5
0.03 | 364.95 | 649.6 | 878.5
0.04 | 392.15 | 689.45 | 910.5
0.05 | 422.1 | 742.25 | 942.5
0.06 | 453.1 | 788.5 | 989
0.07 | 469.2 | 825.5 | 1027
0.08 | 492.35 | 857.5 | 1042
0.09 | 497.9 | 891.5 | 1070.5
0.1 | 502.2 | 930 | 1100.5
0.11 | 510.45 | 964 | 1121
0.12 | 515.5 | 980.5 | 1139.5
0.13 | 509.5 | 1001.5 | 1151
0.14 | 494 | 1029 | 1166
0.15 | 492 | 1054.5 | 1183.5
0.16 | 471.5 | 1071.5 | 1193.5
0.17 | 459.5 | 1073 | 1198
0.18 | 441.5 | 1097 | 1206
0.19 | 419 | 1115 | 1205
0.2 | 404 | 1124 | 1218.5
0.21 | 381.5 | 1136.5 | 1228.5
0.22 | 368 | 1127 | 1219
0.23 | 339 | 1133 | 1225
0.24 | 322.5 | 1148 | 1221.5
0.25 | 306 | 1143.5 | 1212.5
0.26 | 281.5 | 1138.5 | 1213.5
0.27 | 274.5 | 1137 | 1206.5
0.28 | 254.5 | 1129 | 1197
0.29 | 231.5 | 1130.5 | 1193.5
0.3 | 219 | 1131 | 1189.5
0.31 | 208 | 1109.5 | 1176.5
0.32 | 193.5 | 1103.5 | 1165.5
0.33 | 182 | 1103 | 1148.5
0.34 | 169 | 1081 | 1134
0.35 | 154 | 1068 | 1131.5
0.36 | 156.5 | 1054 | 1118.5
0.37 | 142.5 | 1034.5 | 1101
0.38 | 130.5 | 1021 | 1075.5
0.39 | 119.5 | 997 | 1052.5
0.4 | 109 | 975.5 | 1046.5
0.41 | 120 | 958.5 | 1032
0.42 | 101.5 | 933.5 | 1010.5
0.43 | 85.5 | 908 | 984.5
0.44 | 87.5 | 883.5 | 959.5
0.45 | 80.5 | 855 | 947
0.46 | 82.5 | 828 | 907.5
0.47 | 76.5 | 797.5 | 891.5
0.48 | 64.5 | 770 | 875
0.49 | 65 | 745.5 | 840
0.5 | 66 | 729 | 840